## HER Catalyst Data-new (version
Electrocatalysts | Electrolytes | Current Density | Tafel slope | Overpotential | Structure
50% PANI/ZIF-67 | 1 M KOH | 10 | 57 | 350
AB&CTGU-5 (1:4) | 0.5 M H2SO4 | 10 | 45 | 44
Co/N-carbon | 1 M KOH | 10 |  | 103
Co@N-CNTs@rGO | 1 M KOH | 10 | 55 | 108
Co@N-CNTs@rGO | 0.5 M H2SO4 | 10 | 52 | 87
Co9S8/CoS1.097/rGO | 0.5 M H2SO4 | 10 | 96 | 188
Co9S8/NC@MoS2 | 1 M KOH | 10 | 60.3 | 67
Co9S8/NC@MoS2 | 0.5 M H2SO4 | 10 | 68.8 | 117
Co9S8/NC@MoS2 | 1 M PBS | 10 | 126.1 | 261
Co–Fe–P | 1 M KOH | 10 | 66 | 86
Co–Fe–P | 0.5 M H2SO4 | 10 | 72 | 66
Co–Fe–P | 1 M PBS | 10 | 138 | 138
CoOx/mC@MoS2@g-C3N4 | 0.5 M H2SO4 | 10 | 66 | 98
CoP/NCNWs | 1 M KOH | 10 | 59 | 154
CoP/NCNWs | 0.5 M H2SO4 | 10 | 50 | 95
CoP@NC | 1 M KOH | 10 | 58 | 129
CoP@NC | 0.5 M H2SO4 | 10 | 49 | 78
COP-CNTs | 0.5 M H2SO4 | 10 | 52 | 139
CoPS/N–C | 1 M KOH | 10 | 78 | 148
CoPS/N–C | 0.5 M H2SO4 | 10 | 68 | 80
CoW/CN | 1 M KOH | 10 | 125 | 98
Cu3P@NPPC-700 | 0.5 M H2SO4 | 10 | 87 | 89
Fe/Fe3C@N–C-1 | 0.5 M H2SO4 | 10 | 59.6 | 236
FexC/NPC | 0.5 M H2SO4 | 10 | 81 | 227
HUST-100 | 0.5 M H2SO4 | 10 | 82 | 234
IrCo@NC-500 | 1 M KOH | 10 | 80 | 45
IrCo@NC-500 | 0.5 M H2SO4 | 10 | 23 | 24
mC-Mo-850 | 1 M KOH | 10 | 55 | 173
MOF-CoSe2 | 0.5 M H2SO4 | 10 | 42
MoN-NC | 0.5 M H2SO4 | 10 | 54 | 62
MoP@NPC/rGO | 0.5 M H2SO4 | 10 | 57 | 218
MoP@PC | 0.5 M H2SO4 | 10 | 59.3 | 258
MoP@PC/rGO | 0.5 M H2SO4 | 10 | 53.6 | 234.6
MoS2/NCNH-800–50 | 0.5 M H2SO4 | 10 | 57 | 185
Ni/NiO-400 | 1 M KOH | 10 | 59 | 41
Ni2P Ps-3 | 0.5 M H2SO4 | 10 | 73 | 158
NiMo2C@C | 1 M KOH | 10 | 84 | 181
NiMo2C@C | 0.5 M H2SO4 | 10 | 100 | 169
NiRu@N–C | 1 M KOH | 10 | 64 | 32
NiRu@N–C | 0.5 M H2SO4 | 10 | 36 | 50
NiSe2@NG-140 | 1 M KOH | 10 | 74.2 | 248
NiSe2@NG-140 | 0.5 M H2SO4 | 10 | 36.1 | 201
PNC–Au | 0.5 M H2SO4 | 10 | 77 | 99
RuCo@NC | 1 M KOH | 10 | 31 | 28
Ru–MoO2 | 1 M KOH | 10 | 31 | 29
Ru–MoO2 | 0.5 M H2SO4 | 10 | 44 | 55
S2/AC | 1 M KOH | 10 | 58 | 117
W@SAC | 0.1 M KOH | 10 | 53 | 85
W@SAC | 0.5 M H2SO4 | 10 | 58 | 105
WC@NPC | 0.5 M H2SO4 | 10 | 49 | 51
AuPd |  | 10 | 47 |  | Nanocluster
Gold@N-Doped Carbon |  | 10 | 77
Fe-Co alloy |  | 10 |  | 262 | Nanoparticle
Co |  | 10 | 94 |  | Nanoparticle
Ni |  | 10 | 98 |  | Nanoparticle
Ni-WN |  | 10 | 71 | 47 | Nanowire
Cu |  | 10 | 152 | 200 | Nanoparticle
Ni-Cu alloy |  | 10 | 57 | 128 | Nanosheet
MoS2 |  | 10 |  |  | Nanoplatelet
MoS2 |  | 10 | 38 | 97 | Nanosheet
MoS2 |  | 10 | 56 |  | Defect-rich
MoS2 |  | 10 | 45 | 125 | Nanosheet
MoS2 |  | 10 | 41 | 175 | Nanosheet
MoS2 |  | 10 | 50 |  | Nanopetal
MoS2 |  | 10 | 55 |  | Nanosheet
MoS2 |  | 10 | 45
MoS2 |  | 10 | 48 | 168 | 3D macroporous
MoS2 |  | 10 | 61 |  | Nanodot
MoS2 |  | 10 |  | 200 | Nanosheet
MoS2 |  | 10 | 44
MoS2 |  | 10 | 69 |  | Monolayer quantum dot
MoS2 |  | 10 | 105 | 141 | Cluster
MoS2 |  | 10 | 45 |  | Nanosheet
MoS2 |  | 10 | 59 |  | Quantum dot
MoS2 |  | 10 | 44 |  | Nanoparticle
MoS2 |  | 10 | 76 | 240
MoS2 |  | 10 | 53 | 78 | Nanosheet
MoSx |  | 10 | 41 | 137 | Amorphous flower-like
MoS2 (defect- and S-rich) |  | 10 | 48 | 135 | Nanosheet
1T@2H-MoS2/C |  | 10 | 49 |  | Nanosheet
O-doped MoS2 |  | 10 | 51 |  | Nanosheet
Se-doped MoS2 |  | 10 | 55 |  | Nanosheet
C-doped MoS2 |  | 10 | 46 |  | Nanosheet
Co-doped MoS2 |  | 10 | 57 | 111 | Nanosheet
Co-doped MoS2 |  | 10 | 59 |  | Edge-rich
MoS2/N-doped G |  | 10 | 48
MoSx/CNT |  | 10 | 62 |  | 3D aeogel
Se–MoS2 |  | 10 | 63 | 127 | Nanosheet
Cu7S4@MoS2 |  | 10 | 48 |  | Hetero-Nanoframe
Cu2MoS4 |  | 10 | 52
CoMoSx |  | 10 | 70 | 100
MoS2/CoS2 |  | 10 | 73 | 87 | Nanosheet
CNT@Cu@MoS2 |  | 10 | 62 | 184
CoS2-MoS2/CNT |  | 10 | 67
WS2 |  | 10 | 78 |  | Nanosheet
WS2 |  | 10 | 70 | 205 | Nanosheet
WS2 |  | 10 | 52 | 170 | Nanosheet
WS2 |  | 10 | 52 | 148 | Nanorod
WS2 |  | 10 | 43 | 119
MoS2 |  | 10 | 76 |  | Nanosheet
Co9S8–NixSy |  | 10 | 88 | 163
Ag2S/CuS |  | 10 | 75 | 200 | Nanoporous
NiS |  | 10 | 51 |  | Nanocrystal
FeNiS |  | 10 | 40 | 105
SnS |  | 10 | 38 | 125
CoS |  | 10 | 56
CoS2 |  | 10 |  |  | Metallic nanopyramid
MoSe2 |  | 10 | 58
MoSe2 |  | 10 | 51
MoSe2 |  | 10 | 67
1T@2H-MoSe2 |  | 10 | 41 |  | Nanosheets
MoS2/MoSe2 |  | 10 | 61 |  | Nanosheet
MoS2/NbSe2 |  | 10 | 80 |  | Nanobelt
WSe2/CNT |  | 10 | 56
WSe2/Co0.85Se |  | 10 | 64 | 217
Pd3.02Te |  | 10 | 90 | 97 | Nanowire
CoTeSe |  | 10 | 42 | 217
NiSe2 |  | 10 | 49 | 143
CoSe2 |  | 10 | 34 |  | Nanowire
CoSe2 |  | 10 | 82 |  | Nanoparticle
CoSe2 |  | 10 |  | 130 | Nanowire
CoSe2 |  | 10 |  | 152 | Nanosheet
CoSe2 |  | 10 | 30 |  | Polymorphic
CoTe2 |  | 10 | 46 | 246 | Nanoparticle
MoP |  | 10 | 58 | 124
MoP2 |  | 10 | 81 | 143
Ni2P/MoS2 |  | 10 | 76 |  | Hierarchical
MoS2@MoP |  | 10 |  | 108 | Sphere
MoP2 |  | 10 | 52 | 121 | Nanoparticle
MoWP |  | 10 | 52 |  | Nanosheet
WP2 |  | 10 | 57 | 161
Cu3P |  | 10 | 70 |  | Nanocube
CoP |  | 10 | 69 |  | Nanoparticle
CoP |  | 10 | 51 | 133
CoP |  | 10 | 57 | 112 | Nanocrystal
CoP |  | 10 | 55
CoP |  | 10 | 42 | 91 | Defect-rich
Co0.59Fe0.41P |  | 10 | 72 | 72 | Nanocube
FeP |  | 10 | 58 | 112 | Nanoparticle
FeP |  | 10 | 29 | 34 | Nanocrystal
Ni5P4 |  | 10 | 33 |  | Nanocrystalline
Ni2P |  | 10 | 53 | 124 | Nanoparticle
P-doped WN |  | 10 | 54 | 85
Ni3N |  | 10 | 109 | 121
BCN |  | 10 | 100 | 70
G-C3N4@N,P-doped G |  | 10 | 90
Mo2C |  | 10 | 52 | 114 | Nanoparticle
Mo2C |  | 10
MoCx |  | 10 |  | 220
Mo2C |  | 10 | 67 |  | Rod
Mo2N |  | 10 | 145
MoCN |  | 10 |  | 140
CoWC |  | 10 | 75 | 73
WCx |  | 10 | 85 | 264
VC |  | 10 | 56 | 98 | Nanoparticle
CoB |  | 10 | 75 | 250 | Nanoparticle
C |  | 10 | 132 | 137 | Nanosheet
N,S-doped carbon |  | 10 | 57 | 100 | Porous
P-doped MoO2 |  | 10 | 62 | 135 | Nanoparticle
Pd–Mn3O4 |  | 10 | 42 | 50 | Nanocomposite
WO2 |  | 10 | 46 | 58 | Metallic
Mo2C-R | 1 M KOH | 30 | 45 | 200
| 0.5 M H2SO4 | 32 | 58 | 200
Mo2C-GNR | 0.5 M H2SO4 | 10 | 63 | 167
| 1 M NaOH | 10 | 64 | 217
| 1 M PBS | 10 | 74 | 266
Ni2P/Ti | 0.5 M H2SO4 | 20 | 46 | 130
NiCo2Px | 1 M KOH | 10 | 34.3 | 58
| 1 M PBS | 10 | 63.3 | 63
| 0.5 M H2SO4 | 10 | 59.6 | 104
Defect-rich MoS2 | 0.5 M H2SO4 | 13 | 50 | 200
CoS2 NW | 0.5 M H2SO4 | 10 | 51.6 | 145
CoS2 MW | 0.5 M H2SO4 | 10 | 58 | 158
Oxygenated MoS2 | 0.5 M H2SO4 | 0 | 55 | 120
10 wt% Ir/C |  | 10 | 70 | 370
Ni2P NWs |  | 10 | 47 | 330
Ni2P NPs |  | 10 | 59 | 290
Ni5P4 |  | 10 | 42 | 118
CoP/Ti |  | 10 | 50 | 75
CoP nanowires |  | 10 | 54 | 110
CoP/macroporous C |  | 10 | 70 | 142
CoP/CNT |  | 10 | 54 | 122
CoP/CC |  | 10 | 51 | 67
Co2P nanoneedles |  | 10 | 50 | 125
Co2P/Ti |  | 10 | 45 | 95
WP NRs/CC |  | 10 | 75 | 173
WP NAs/CC |  | 10 | 69 | 130
WP2 SMPs |  | 10 | 57 | 161
WP2 NRs |  | 10 | 52 | 148
FeP/Ti |  | 10 | 37 | 50
FeP nanosheets |  | 10 | 67 | 240
FeP nanoarray/CC |  | 10 | 45 | 58
FeP NRs/CC |  | 10 | 32 | 54
MoP/Ti |  | 10 | 45 | 90
MoP flakes |  | 10 | 72 | 141
Ni3P porous hollow | 0.5 M H2SO4 | 10 | 50 | 85 | Nanoparticle
nanospheres (PHNs) | 1.0 M KOH (??R) | 20 | 190 | 338 | Nanoparticle
Ni12P5 nanoparticles | 0.5 M H2SO4 | 10 | 63 | 110 | Nanoparticle
Ni12P5 nanoparticles | 0.5 M H2SO4 | 10 | 75 | 208 | Nanoparticle
Ni12P5 nanoparticles | 0.5 M H2SO4 | 10 | 270 |  | Nanoparticle
Ni2P nanoparticles | 0.5 M H2SO4 | 10 | 62 | 172 | Nanoparticle
Ni2P nanoparticles | 1.0 M H2SO4 | 20 | 87 | 140 | Nanoparticle
| 1.0 M KOH (??R) | 20 | 100 | 250 | Nanoparticle
Ni2P hollow nanoparticles | 0.5 M H2SO4 | 20 | 46 | 130 | Nanoparticle
Ni2P nanoparticles | 0.5 M H2SO4 | 10 | 49 | 137 | Nanoparticle
Ni2P nanospheres | 0.5 M H2SO4 | 10 | 50 | 120 | Nanoparticle
Ni2P nanorods |  | 10 | 86 | 270 | Nanoparticle
Ni2P nanoparticles | 0.5 M H2SO4 | 10 | 41.4 | 78 | Nanoparticle
Ni2P nanosheet/Ni foam | 0.5 M H2SO4 | 10 | 68 |  | Nanoparticle
Ni2P-nanorods/Ni form | 0.5 M H2SO4 | 10 | 106.1 | 131 | Nanoparticle
NiP2 nanosheet/carbon cloth | 0.5 M H2SO4 | 10 | 51 | 75 | Nanoparticle
| 1.0 M KOH (??R) | 10 | 65 | 102 | Nanoparticle
Ni5P4 film | 0.5 M H2SO4 | 10 | 40 | 140 | Nanoparticle
| 1.0 M KOH (??R) | 10 | 53 | 150 | Nanoparticle
| 1.0 M KOH (OER) | 10 |  | 290 | Nanoparticle
| 1.0 M KOH (water splitting) | 10 |  | 470 | Nanoparticle
Ni5P4 nanoparticles | 0.5 M H2SO4 | 10 | 42 | 118 | Nanoparticle
Carbon fiber@NiPx | 1.0 M KOH (??R) | 10 | 48.3 | 118 | Nanoparticle
| 1.0 M KOH (OER) | 10 | 54.7 | 200 | Nanoparticle
Ni-P nanoparticles/Ni foam | 1.0 M KOH (??R) | 10 | 50 | 80 | Nanoparticle
| 1.0 M KOH (OER) | 10 | 58 | 309 | Nanoparticle
| 1.0 M KOH (water splitting) | 10 |  | 440 | Nanoparticle
Mo3P | 0.5 M H2SO4 | 10 | 147 | 500 | Nanoparticle
MoP | 0.5 M H2SO4 | 30 | 54 | 180 | Nanoparticle
| 1.0 M KOH (??R) | 10 | 48 |  | Nanoparticle
MoP nanoparticles | 0.5 M H2SO4 | 10 | 45 | 90 | Nanoparticle
MoP- hemispheres/carbon cloth | 0.5 M H2SO4 | 10 | 61 | 87 | Nanoparticle
| 1.0 M KOH (??R) | 10 | 64 | 121 | Nanoparticle
MoP2 nanosheet/carbon cloth | 0.5 M H2SO4 | 10 | 63.6 | 58 | Nanoparticle
| 1.0 M KOH (??R) | 10 | 70 | 67 | Nanoparticle
| 1.0 M PBS | 10 | 98.3 | 85 | Nanoparticle
MoP2 nanoparticles/Mo | 0.5 M H2SO4 | 10 | 57 | 143 | Nanoparticle
| 1.0 M KOH (??R) | 10 | 80 | 194 | Nanoparticle
| 1.0 M PBS | 10 | 81 | 211 | Nanoparticle
MoP2 nanoparticles | 0.5 M H2SO4 | 10 | 52 | 121 | Nanoparticle
Co2P nanorods | 0.5 M H2SO4 | 20 | 51.7 | 167 | Nanoparticle
Metallic Co2P nanowires | 0.5 M H2SO4 | 10 | 45 | 95 | Nanoparticle
Urchin-like CoP microspheres film/Ti | 0.5 M H2SO4 | 10 | 49.3 | 45 | Nanoparticle
| 1.0 M KOH (HER) | 10 | 49.1 | 60 | Nanoparticle
Co2P nanoparticles | 0.5 M H2SO4 | 10 | 45 | 95 | Nanoparticle
CoP nanoparticles | 0.5 M H2SO4 | 10 | 50 | 75 | Nanoparticle
CoP microspheres | 0.5 M H2SO4 | 10 | 49.3 | 45 | Nanoparticle
| 1.0 M KOH (HER) | 10 | 49.1 | 60 | Nanoparticle
CoP nanosheet/carbon | 1.0 M KOH (HER) | 10 | 85.9 | 111 | Nanoparticle
| 1.0 M KOH (OER) | 10 | 85.6 | 277 | Nanoparticle
| 1.0 M KOH (water splitting) | 10 |  | 310 | Nanoparticle
CoP nanorod bundle arrays/Ti | 0.5 M H2SO4 | 10 | 40 | 203 | Nanoparticle
| 1.0 PBS | 10 | 116 |  | Nanoparticle
| 1.0 M KOH (HER) | 10 | 115 |  | Nanoparticle
CoP nanosheet arrays/Ti | 0.5 M H2SO4 | 10 | 43 | 90 | Nanoparticle
CoP nanosheet/carbon cloth | 0.5 M H2SO4 | 10 | 30.1 | 49 | Nanoparticle
| 1.0 M KOH (HER) | 10 | 42.6 | 48 | Nanoparticle
CoP/Cu disk | 0.5 M H2SO4 | 10 | 49.6 | 85 | Nanoparticle
CoP nanowires/carbon cloth | 0.5 M H2SO4 | 10 | 51 | 67 | Nanoparticle
| 1.0 M PBS | 10 | 93 |  | Nanoparticle
| 1.0 M KOH (HER) | 10 | 129 | 209 | Nanoparticle
Co–P nanospheres/FTO | 1.0 M KOH (??R) | 10 | 54 | 125 | Nanoparticle
| 1.0 M KOH (OER) | 10 | 83 | 420 | Nanoparticle
| 1.0 M KOH (water splitting) | 10 |  | 482 | Nanoparticle
CoP nanoneedles/carbon cloth | 1.0 M KOH (??R) | 10 | 60 | 95 | Nanoparticle
| 1.0 M KOH (OER) | 10 | 62 | 281 | Nanoparticle
| 1.0 M KOH (water splitting) | 10 | 119 | 380 | Nanoparticle
Branched nanostructures of CoP | 0.5 M H2SO4 | 10 | 48 | 100 | Nanoparticle
|  | 10 |  |  | Nanoparticle
|  | 10 |  |  | Nanoparticle
CoP2/RGO | 0.5 M H2SO4 | 10 | 50 | 88 | Nanoparticle
| 1.0 M KOH (HER) | 10 | 96 | 300 | Nanoparticle
CoP3 nanoneedle arrays/carbon fiber paper (CFP) | 0.5 M H2SO4 | 10 | 48 | 65 | Nanoparticle
| 1.0 M PBS | 10 | 109 | 165 | Nanoparticle
| 1.0 M KOH (??R) | 10 | 91 | 119 | Nanoparticle
| 1.0 M KOH (OER) | 10 | 62 | 334 | Nanoparticle
Fe2P/graphite carbon sheet | 0.5 M H2SO4 | 10 | 49 | 88 | Nanoparticle
FeP nanowires | 0.5 M H2SO4 | 10 | 39 | 96 | Nanoparticle
| 1.0 M KOH (??R) | 10 | 75 | 194 | Nanoparticle
FeP2 nanowires | 0.5 M H2SO4 | 10 | 37 | 61 | Nanoparticle
| 1.0 M KOH (??R) | 10 | 67 | 189 | Nanoparticle
FeP nanowire/Ti | 0.5 M H2SO4 | 10 | 38 | 55 | Nanoparticle
FeP nanorod/carbon cloth | 0.5 M H2SO4 | 10 | 45 | 58 | Nanoparticle
FeP nanoparticles/carbon cloth | 0.5 M H2SO4 | 20 | 32 | 54 | Nanoparticle
Rugae-like FeP/carbon cloth | 0.5 M H2SO4 | 10 | 29.2 | 34 | Nanoparticle
FeP nanowires/carbon fiber paper | 0.5 M H2SO4 | 10 | 53 | 31 | Nanoparticle
| 1.0 M KOH (??R) | 10 | 134 | 181 | Nanoparticle
FeP nanoparticles | 0.5 M H2SO4 | 10 | 65 | 160 | Nanoparticle
WP nanoparticles | 0.5 M H2SO4 | 10 | 54 | 120 | Nanoparticle
WP nanorod arrays/carbon cloth | 0.5 M H2SO4 | 10 | 69 | 130 | Nanoparticle
| 1.0 M KOH (??R) | 10 | 102 | 150 | Nanoparticle
| 1.0 M PBS | 10 | 125 | 200 | Nanoparticle
WP2 nanorods | 0.5 M H2SO4 | 10 | 52 | 148 | Nanoparticle
WP2 sub-microparticles | 0.5 M H2SO4 | 10 | 57 | 161 | Nanoparticle
3D Cu3P/copper foam | 0.1 M KOH (??R) | 10 | 148 | 222 | Nanoparticle
CoxFeP1-x nanocubes | 0.5 M H2SO4 | 10 | 52 | 72 | nanocubes
| 1.0 M KOH (HER) | 10 | 72 | 92 | nanocubes
Mo-W-P nanosheet/carbon cloth | 0.5 M H2SO4 | 100 | 52 | 138 | nanosheet/carbon cloth
Al-Ni-P foam | 0.5 M H2SO4 | 10 | 65 | 111 | foam
NiCoP NPs | 0.5 M H2SO4 | 10 | 50 | 97
Peapod-like C@ NiCoP | 0.5 M H2SO4 | 10 | 43 | 76
CoNiP@ Ni foam | 0.5 M H2SO4 | 10 | 39 | 60 | foam
| 1.0 M KOH (HER) | 10 | 115 | 120 | foam
| 1.0 M PBS | 10 | 103 | 155 | foam
Ni-Fe-P nanosheets | 0.5 M H2SO4 | 10 | 64.6 | 89 | nanosheets
| 1.0 M KOH (HER) | 10 | 84.24 | 142 | nanosheets
Ni-Co-P hollow nanocubes | 1.0 M KOH (HER) | 10 | 60.8 | 150 | nanocubes
Ni-modified Co | 1.0 M KOH (HER) | 10 | 63 | 180
phosphide-based NPs |  | 10
Ni-Co2P/N-doped CNTs | 0.5 M H2SO4 | 10 | 105
Cu-Co2P/NCNTs | 0.5 M H2SO4 | 10 | 112
Co-MoP-0.05 | 0.5 M H2SO4 | 10 | 50
Co-MoP-2 | 0.5 M H2SO4 | 10 | 50 | 215
Fe-MoP-0.10 | 0.5 M H2SO4 | 10 | 49 | 195
Fe10Co40Ni40P | 1.0 M KOH (HER) | 10 | 53 | 68
| 1.0 M PBS | 10 | 62 | 88
CoPS film | 0.5 M H2SO4 | 10 | 57 | 128
CoPS nanowires |  | 10 | 48 | 61 | nanowires
CoPS nanoplates |  | 10 | 56 | 48 | nanoplates
CoS?P/CNTs | 0.5 M H2SO4 | 10 | 55 | 64
MoP?S (3 mg cm?2) | 0.5 M H2SO4 | 10 | 50 | 64
MoS0.94P0.53 | 0.5 M H2SO4 | 10 | 57 | 150
MoS0.60P0.70 | 0.5 M H2SO4 | 10 | 57 | 190
NiP1.93Se0.07 | 0.5 M H2SO4 | 10 | 42 | 102
Co-P-Se NPs/MWCNT | 0.5 M H2SO4 | 10 | 46
rGO-few layer FePS3 | 0.5 M H2SO4 | 10 | 54 | 108
Nanoporous (Co0.52Fe0.48)2P | 0.5 M H2SO4 | 10 | 45 | 64
| 1.0 M KOH (HER) | 10 | 40 | 79
| 1.0 M KOH (OER) | 10 | 30 | 270
| 1.0 M KOH (water splitting) | 10 |  | 300
NiCoP/Ni foam | 1.0 M KOH (HER) | 10 | 37 | 32 | foam
| 1.0 M KOH (OER) | 10 | 87 | 280 | foam
| 1.0 M KOH (water splitting) | 10 |  | 350 | foam
Ni0.51Co0.49P/Ni foam | 1.0 M KOH (HER) | 10 | 43 | 82 | foam
| 1.0 M KOH (OER) | 10 | 45 | 239 | foam
| 1.0 M KOH (water splitting) | 10 |  | 340 | foam
Fe0.2Ni0.8P2/carbon paper | 0.5 M H2SO4 | 10 | 55.3 | 171
| 1.0 M KOH (HER) | 10 | 72.2 | 250
| 1.0 M KOH (OER) | 10 | 49.3 | 141
NiCoP/rGO | 0.5 M H2SO4 | 10 | 45.2 | 42
| 1.0 M PBS (HER) | 10 | 91 | 124
| 1.0 M KOH (HER) | 10 | 124.5 | 209
| 1.0 M KOH (OER) | 10 | 65.7 | 270
| 1.0 M KOH (water splitting) | 10 |  | 360
Fe10Co40Ni40 | 1.0 M KOH (HER) | 10 | 53 | 68
| 1.0 M KOH (OER) | 10 | 44 | 250
| 1.0 M PBS (HER) | 10 | 62 | 88
| 1.0 M PBS (OER) | 10 | 246 | 466
| 1.0 M KOH (water splitting) | 10 |  | 340
Co-Ni-P nanowires/Ni foam | 1.0 M KOH (HER) | 100 | 65.1 | 137 | nanowires
| 1.0 M KOH (OER) | 90 | 65.3 | 350 | nanowires
| 1.0 M KOH (water splitting) | 10 |  | 340 | nanowires
CoMnP | 1.0 M KOH (OER) | 10 | 61 | 330
10
Phytic Acid derived MoP | 0.5 M H2SO4 (HER) | 20 | 58 | 118
(PA-MoP) | 1.0 M KOH (HER) | 20 |  | 93
Phytic Acid derived CoP | 1.0 M KOH (OER) | 10 | 75 | 280
(PA-CoP) |  | 10
PA-MoP¦¦PA-CoP | 1.0 M KOH (water splitting) | 40 |  | 370
C@Ni-Fe-P/Ni foam | 1.0 M KOH (HER) | 10 | 92.6 | 79 | foam
| 1.0 M KOH (OER) | 10 | 40 | 217 | foam
| 1.0 M KOH (water splitting) | 10 |  | 290 | foam
FeP@PC | 0.5 M H2SO4 | 10 | 49 | 52
(porous carbon) |  | 10
10
MoP@PC | 0.5 M H2SO4 | 10 | 45 | 51
MoP@PC | 0.5 M H2SO4 | 10 | 66 | 153
10
Co2P@N, P-doped graphene | 0.5 M H2SO4 | 10 | 58 | 103
| 1.0 M PBS | 10 | 79
| 1.0 M KOH (HER) | 10 | 96 | 165
CoP/N-carbon | 0.5 M H2SO4 | 10 | 42 | 91
FeP2/C | 0.5 M H2SO4 | 10 | 66
CoP@C | 0.5 M H2SO4 | 10 | 61 | 170
CoP/C | 1.0 M KOH (OER) | 10 | 53 | 330
10
peapod-like Ni2P/C | 0.5 M H2SO4 | 10 | 54 | 87
CoP@NPC | 0.5 M H2SO4 | 10 | 69 | 123
MoP/2D porous carbon | 0.5 M H2SO4 | 10 | 68.5 | 126
10
CoP-RGO | 0.5 M H2SO4 | 10 | 70.2 | 157
CoP-MPC |  | 10 | 69.8 | 142
CoP-MCV |  | 10 | 63.1 | 134
CoP-OMC |  | 10 | 56.7 | 112
1D Ni2P @graphitized carbon | 0.5 M H2SO4 | 10 | 46 | 45
Ni2P/carbon nano-spheres | 0.5 M H2SO4 | 10 | 46 | 92 | nano-spheres
Fe2P nanodots/fluffy graphene sheets | 0.5 M H2SO4 | 10 | 47 | 91
WP NPs@N-doped carbon | 0.5 M H2SO4 | 10 | 58 | 102
MoP@ N-doped carbon | 0.5 M H2SO4 | 10 | 57 | 135
CoP/CNTs | 0.5 M H2SO4 | 10 | 54 | 122
CoS?P/CNTs | 0.5 M H2SO4 | 10 | 55 | 64
CoP/NCNTs | 0.5 M H2SO4 | 10 | 49 | 79
Co2P/NCNTs |  | 10 | 62
CoP/CNTs |  | 10 | 68
Co2P/CNTs |  | 10 | 74
Ni12P5/CNT | 0.5 M H2SO4 | 10 | 56 | 129
NiP2/CNT | 0.5 M H2SO4 | 10 | 53 | 124
Ni2P/carbon nanospheres | 0.5 M H2SO4 | 10 | 46 | 92 | nano-spheres
FeP-FeC @P-doped SWNT | 0.5 M H2SO4 | 20 | 60.8 | 157
| 1.0 M KOH (HER) | 20 | 87.6 | 331
Co1.6Ni0.4P/CNTs | 0.5 M H2SO4 | 10 | 46.7 | 91
FeP/N-doped CNT | 0.5 M H2SO4 | 10 | 59 | 113
3D FeP nanowires/rGO | 0.5 M H2SO4 | 10 | 58.5 | 107 | nanowires
Fe2P-nanodots/fluffy graphene | 0.5 M H2SO4 | 10 | 47 | 91 | nanodots
|  | 10 |  |  | nanodots
FeP/rGO@Au | 1.0 M KOH (OER) | 10 | 49.6 | 260
10
Ni2P-graphene@NF | 0.5 M H2SO4 | 10 | 30 | 55
Ni2P-rGO/Ni foam | 0.5 M H2SO4 | 10 | 51 | 75
Ni2P/N-doped rGO | 0.5 M H2SO4 | 10 | 59 | 102
CoP/rGO | 0.5 M H2SO4 | 10 | 50 | 105
| 1.0 M KOH (HER) | 10 | 38 | 150
| 1.0 M KOH (OER) | 10 | 66 | 340
| 1.0 M KOH (water splitting) | 10 | 135 | 470
CoP nanoparticles/N-doped graphene | 0.5 M H2SO4 | 10 |  |  | nanoparticles
| 1.0 M KOH (HER) | 10 | 57 | 83 | nanoparticles
| 1.0 M KOH (OER) | 10 | 54 | 262 | nanoparticles
| 1.0 M KOH (water splitting) | 10 |  | 350 | nanoparticles
CoP/rGO | 0.5 M H2SO4 | 10 | 57 | 120
| 1.0 M KOH (HER) | 10 |  | 154
| 1.0 M KOH (OER) | 10 | 80 | 292
| 1.0 M KOH (water splitting) | 10 |  | 396
MoP/rGO | PH = 0 | 10 | 58 | 119
| PH = 14 | 10 | 72 | 140
MoS2 nanoplatelet | 0.5 M H2SO4 | 0 | 51 | 150 | nanoplatelet
Cu3P microsheets | 1.0 M KOH (HER) | 10 | 83 | 130 | microsheets
| 1.0 M KOH (OER) | 10 | 84 | 290 | microsheets
Ni3Se2 nano-forests | 1.0 M KOH (HER) | 10 | 79 | 203
| 1.0 M KOH (OER) | 10 | 144 | 239
| 1.0 M KOH (water splitting) | 10 |  | 382
Ni2P nanosheet/Ni Foam | 0.5 M H2SO4 | 0 | 68 | 80 | nanosheets
| 1.0 M KOH (HER) | 10 | 50 |  | nanosheets
| 0.5 M PBS | 10 | 142 |  | nanosheets
N, S-doped Mo2C | 0.5 M H2SO4 | 10 | 47 | 86
Ni(OH)2/Ni | 0.1 M KOH (HER) | 10 | 128
Ni/NiO/CoSe2 | 0.5 M H2SO4 | 0 | 39 | 30
NiO/Ni@CNTs | 1.0 M KOH (HER) | 10 | 82 | 80
MoS2/Ni3S2 | 1.0 M KOH (HER) | 10 | 83.1 | 112
Co9S8@MoS2 | 0.5 M H2SO4 | 10 | 110 | 190
MoS2/CoSe2 | 0.5 M H2SO4 | 10 | 36 | 68
MoSe2-NiSe | 0.5 M H2SO4 | 10 | 56 | 210
Co/Co3O4 Core/Shell | 1.0 M KOH (HER) | 10 | 44 | 90
Nano-sheets |  | 10 |  |  | Nano-sheets
NiCo2O4/CuS | 0.5 M H2SO4 | 10 | 41 | 72.3
Hetero-structures |  | 10 |  |  | Hetero-structures
MoS2@MoP core-shell heterojunction | 0.5 M H2SO4 | 10 | 87 | 108
| 1.0 M KOH (HER) | 10 | 116 | 119
Ni5P4-Ni2P/Ni foam | 0.5 M H2SO4 | 10 | 79.1 | 120
MoS2/NP-Au | 0.5 M H2SO4 | 10 | 46 | 226
Nanoporous-Co2P | 0.5 M H2SO4 | 10 | 44 | 80
| 1.0 M KOH (HER) | 10 | 40 | 60
CoP porous thin film | 0.5 M H2SO4 | 30 | 53 | 175
| 1.0 M KOH (HER) | 30 |  | 430
| 1.0 M KOH (OER) | 30 | 65 | 330
CoP hollow polyhedron | 0.5 M H2SO4 | 10 | 59 | 159
| 1.0 M KOH (OER) | 10 | 57 | 400
Porous CoP | 0.5 M H2SO4 | 10 | 51 | 133
CoP mesoporous nanorod arrays | 1.0 M KOH (HER) | 10 | 51 | 54
| 1.0 M KOH (OER) | 10 | 65 | 310
| 1.0 M KOH (water splitting) | 10 | 89 | 390
Meso-porous Co3NiP | 1.0 M KOH (OER) | 10 | 66.5 | 280
MoP sponge | 0.5 M H2SO4 | 10 | 126 | 105
CoP nanotubes | 0.5 M H2SO4 | 10 | 60 | 129
Ni12P5 hollow spheres | 0.5 M H2SO4 | 10 | 46 | 144
FeP nanotubes/carbon cloth | 0.5 M H2SO4 | 10 | 35.5 | 88 | nanotubes
| 1.0 M KOH (HER) | 10 | 59.5 | 120 | nanotubes
| 1.0 M KOH (OER) | 10 | 43 | 288 | nanotubes
| 1.0 M KOH (water splitting) | 10 |  | 460 | nanotubes
VMS2 | 0.5 m H2SO4 1.0 m KOH | 10 | 59 | 194
Ru-MoS2/CNT | 1.0 m KOH | 10 | 62 | 50
S-MoS2@C | 0.5 m H2SO4 1.0 m KOH | 10 | 78 | 136
Fe-doped NiS2 | 0.5 m H2SO4 | 10 | 42 | 198
NFP/C-3 | 0.5 m H2SO4 | 10 | 54 | 72
| 1.0 m PBS | 10 | 70 | 95
| 1.0 m KOH | 10 | 72
Rh2P/C NCs | 0.5 m H2SO4 | 5 |  | 5.4
w-Rh2P NS/C | 0.1 m HClO4 0.5 m PBS 0.1 m KOH | 10 | 29.9 | 15.8
N-RuP/NPC | 0.5 m H2SO4 1.0 m KOH | 10 | 31 | 20.5
Re3P4@NPVC | 0.5 m H2SO4 1.0 m PBS 1.0 m KOH | 10 | 38 | 40
IrP2@NC | 0.5 m H2SO4 1.0 m KOH | 10 | 28 | 8
Ni-GF/VC | 0.5 m H2SO4 1 m KOH | 10 | 20 | 111
(Co)-doped 1T-MoS2 | 0.5 m H2SO4 | 10 | 47 | 84
Cu@MoS2 | 0.5 m H2SO4 | 10 | 51 | 131
v-Pd2CoAg NCs | 0.5 m H2SO4 | 10 | 28 | 24
Undercoordinated Mo atoms | 0.1 m KOH | 10 |  | 160
MoS2-60 | 0.5 m H2SO4 | 10 | 48 | 131
RuRh2 | 0.5 m H2SO4 1.0 m PBS 1.0 m KOH | 10 | 17 | 34
MoS2 nanograin | 0.5 m H2SO4 | 10 | 54 | 25 | nanograin
Co@HMNC | 1 m KOH | 10 | 97 | 51
CoDNG900 | 0.1 m KOH | 10 | 90 | 193
Ni0.25Cu0.75/C | 0.5 m H2SO4 | 10 | 84 | 184
Co(10.4)/Se-MoS2- NF | 0.5 m H2SO4 | 10 | 67 | 104
NiCo2P2–ACNTs | 0.5 m H2SO4 1 m KOH | 10 | 54 | 72
WS2@graphene (10 nm) | 0.5 m H2SO4 | 10 | 56 | 117
D-IrTe2 | 1.0 m KOH | 10 | 32.7 | 54
P-MoS2@HCMF | 0.5 m H2SO4 | 10 | 42.35 | 86
MoS2 films on prestretched Ti- coated polymer substrates | 0.5 m H2SO4 | 10 | 32 | 50
NixMo1-xO2 (x = 0.35) | 0.5 m H2SO4 | 10 | 37 | 37
O,P-MoS2 | 0.5 m H2SO4 | 10 | 53 | 150
S-CoSe2 | 0.5 m H2SO4 | 10 | 50 | 88
MoS2/Ti3C2 | 0.5 m H2SO4 | 10 | 68 | 280
MoS2/NGDY | 0.5 m H2SO4 | 10 | 63 | 186
2.4% Mn-doped nanoflower | 0.5 m H2SO4 | 10 | 60 | 167 | nanoflower
MoO2-Ni@NC | 0.5 m H2SO4 | 10 | 35.1 | 58
Ir-NR/C | 0.5 m H2SO4 1.0 m PBS 1.0 m KOH | 10 | 23.5 | 28
NiCo-nitrides/ NiCo2O4/GF | 1.0 m KOH | 10 | 35 | 71
CoP/C-3 | 0.5 m H2SO4 | 10 | 51 | 0
1T-MoS2/CoS2 | 0.5 m H2SO4 1 m KOH | 10 | 43 | 26
Mo2CTx/2H-MoS2 | 0.1 m HClO4 | 10 | 60 | 119
Ru-Mo2N | 0.5 m H2SO4 1 m KOH | 10 | 28 | 18
Co9S8-MoS2 | 0.5 m H2SO4 0.1 m PBS 1 m KOH | 10 | 99.4
Mo2C/MoSe2/Mo | 0.5 m H2SO4 1 m KOH | 10 | 49.8 | 80
RuO2/Co3O4-RuCo@NC-1.95 | 0.5 m H2SO4 | 10 | 63 | 141
SA Co-D 1T MoS2 | 0.5 m H2SO4 | 10 | 32 | 42
Individual MoS2@5V | 0.5 m H2SO4 | 100 | 110 | 38
Pristine MoS2@3V | 0.5 m H2SO4 | 10 | 110 | 210
Defective MoS2@3 V |  | 10
VSe2 (-0.8 V) | 0.5 m H2SO4 | 10 | 59 | 70
ST-4.65 | 1 m KOH | 10 | 36 | 131