## Pt Dataset_new
Catalyst | Current_Density | Pt_wt | Overpotential | Pt_size | Tafel Slope | DOI
Pt | 10 | 31.4 | 50 | 5 |  | 10.1021/acsami.6b03924
Pt | 20 | 31.4 | 74 | 5 |  | 10.1021/acsami.6b03924
Pt | 10 | 20.3 | 18.2 | 4.24 |  | 10.1021/acsami.9b20781
Pt | 20 | 20.3 | 22 | 4.24 |  | 10.1021/acsami.9b20781
Pt | 10 | 20.3 | 63 | 4.24 |  | 10.1021/acsami.9b20781
Pt | 20 | 20.3 | 97 | 4.24 |  | 10.1021/acsami.9b20781
Pt | 10 | 20.1 | 66 | 5 |  | 10.1021/acsami.6b03924
Pt | 20 | 20.1 | 92 | 5 |  | 10.1021/acsami.6b03924
Pt | 10 | 20 | 42.03 | 3.32 |  | 10.1021/acscatal.9b02305
Pt | 20 | 20 | 51 | 3.32 |  | 10.1021/acscatal.9b02305
Pt | 40 | 20 | 63 | 3.32 |  | 10.1021/acscatal.9b02305
Pt | 50 | 20 | 67 | 3.32 |  | 10.1021/acscatal.9b02305
Pt | 100 | 20 | 87.4 | 3.32 |  | 10.1021/acscatal.9b02305
Pt | 10 | 19 | 43 | 3 |  | 10.1039/c9ta04010b
Pt | 20 | 19 | 66 | 3 |  | 10.1039/c9ta04010b
Pt | 40 | 19 | 95 | 3 |  | 10.1039/c9ta04010b
Pt | 50 | 19 | 105 | 3 |  | 10.1039/c9ta04010b
Pt | 100 | 19 | 167 | 3 |  | 10.1039/c9ta04010b
Pt | 150 | 19 | 227 | 3 |  | 10.1039/c9ta04010b
Pt | 200 | 19 | 296 | 3 |  | 10.1039/c9ta04010b
Pt | 10 | 18.94 | 47 | 5 |  | 10.3390/ma13071513
Pt | 20 | 18.94 | 71 | 5 |  | 10.3390/ma13071513
Pt | 40 | 18.94 | 118 | 5 |  | 10.3390/ma13071513
Pt | 50 | 18.94 | 140 | 5 |  | 10.3390/ma13071513
Pt | 10 | 18.7 | 31 | 4 |  | 10.3390/ma13071513
Pt | 20 | 18.7 | 47 | 4 |  | 10.3390/ma13071513
Pt | 40 | 18.7 | 79 | 4 |  | 10.3390/ma13071513
Pt | 50 | 18.7 | 93 | 4 |  | 10.3390/ma13071513
Pt | 10 | 17.2 | 14.3 | 3.05 |  | 10.1021/acsami.9b20781
Pt | 20 | 17.2 | 21 | 3.05 |  | 10.1021/acsami.9b20781
Pt | 10 | 17.2 | 37.2 | 3.05 |  | 10.1021/acsami.9b20781
Pt | 20 | 17.2 | 72 | 3.05 |  | 10.1021/acsami.9b20781
Pt | 10 | 15.7 | 16.5 | 2.93 |  | 10.1021/acsami.9b20781
Pt | 20 | 15.7 | 17 | 2.93 |  | 10.1021/acsami.9b20781
Pt | 10 | 15.7 | 48.4 | 2.93 |  | 10.1021/acsami.9b20781
Pt | 20 | 15.7 | 56 | 2.93 |  | 10.1021/acsami.9b20781
Pt | 10 | 14 | 58 | 2.5 |  | 10.1016/j.jelechem.2018.05.013
Pt | 20 | 14 | 69 | 2.5 |  | 10.1016/j.jelechem.2018.05.013
Pt | 40 | 14 | 83 | 2.5 |  | 10.1016/j.jelechem.2018.05.013
Pt | 50 | 14 | 90 | 2.5 |  | 10.1016/j.jelechem.2018.05.013
Pt | 60 | 14 | 96 | 2.5 |  | 10.1016/j.jelechem.2018.05.013
Pt | 10 | 14 | 50 | 2.5 |  | 10.1016/j.jelechem.2018.05.013
Pt | 20 | 14 | 93 | 2.5 |  | 10.1016/j.jelechem.2018.05.013
Pt | 40 | 14 | 166 | 2.5 |  | 10.1016/j.jelechem.2018.05.013
Pt | 50 | 14 | 192 | 2.5 |  | 10.1016/j.jelechem.2018.05.013
Pt | 10 | 13.6 | 47 | 5 |  | 10.1021/acsami.6b03924
Pt | 20 | 13.6 | 68.5 | 5 |  | 10.1021/acsami.6b03924
Pt | 10 | 11.24 | 32 | 10 |  | 10.1021/acsami.8b20209
Pt | 20 | 11.24 | 36.7 | 10 |  | 10.1021/acsami.8b20209
Pt | 40 | 11.24 | 42.5 | 10 |  | 10.1021/acsami.8b20209
Pt | 50 | 11.24 | 43.3 | 10 |  | 10.1021/acsami.8b20209
Pt | 100 | 11.24 | 54.3 | 10 |  | 10.1021/acsami.8b20209
Pt | 150 | 11.24 | 66 | 10 |  | 10.1021/acsami.8b20209
Pt | 10 | 11.24 | 64 | 10 |  | 10.1021/acsami.8b20209
Pt | 20 | 11.24 | 96 | 10 |  | 10.1021/acsami.8b20209
Pt | 40 | 11.24 | 144 | 10 |  | 10.1021/acsami.8b20209
Pt | 50 | 11.24 | 166 | 10 |  | 10.1021/acsami.8b20209
Pt | 10 | 11.24 | 34.6 | 10 |  | 10.1021/acsami.8b20209
Pt | 20 | 11.24 | 80 | 10 |  | 10.1021/acsami.8b20209
Pt | 40 | 11.24 | 158 | 10 |  | 10.1021/acsami.8b20209
Pt | 50 | 11.24 | 190 | 10 |  | 10.1021/acsami.8b20209
Pt | 10 | 11 | 26.7 | 19 |  | 10.1016/j.electacta.2019.134895
Pt | 20 | 11 | 34 | 19 |  | 10.1016/j.electacta.2019.134895
Pt | 40 | 11 | 53.5 | 19 |  | 10.1016/j.electacta.2019.134895
Pt | 50 | 11 | 67.3 | 19 |  | 10.1016/j.electacta.2019.134895
Pt | 10 | 11 | 65 | 19 |  | 10.1016/j.electacta.2019.134895
Pt | 20 | 11 | 76.9 | 19 |  | 10.1016/j.electacta.2019.134895
Pt | 40 | 11 | 93.3 | 19 |  | 10.1016/j.electacta.2019.134895
Pt | 50 | 11 | 102 | 19 |  | 10.1016/j.electacta.2019.134895
Pt | 10 | 10 | 30 | 3.5 |  | 10.1039/c9cy02285f
Pt | 10 | 10 | 41 | 3.5 |  | 10.1016/j.jelechem.2018.05.013
Pt | 20 | 10 | 49 | 3.5 |  | 10.1016/j.jelechem.2018.05.013
Pt | 40 | 10 | 57.6 | 3.5 |  | 10.1016/j.jelechem.2018.05.013
Pt | 50 | 10 | 60.4 | 3.5 |  | 10.1016/j.jelechem.2018.05.013
Pt | 60 | 10 | 64.7 | 3.5 |  | 10.1016/j.jelechem.2018.05.013
Pt | 10 | 10 | 64 | 3.5 |  | 10.1016/j.jelechem.2018.05.013
Pt | 20 | 10 | 161 | 3.5 |  | 10.1016/j.jelechem.2018.05.013
Pt | 10 | 10 | 31.7 | 3.5 |  | 10.1016/j.jcat.2017.08.005
Pt | 20 | 10 | 44.9 | 3.5 |  | 10.1016/j.jcat.2017.08.005
Pt | 40 | 10 | 68.6 | 3.5 |  | 10.1016/j.jcat.2017.08.005
Pt | 50 | 10 | 78.2 | 3.5 |  | 10.1016/j.jcat.2017.08.005
Pt | 60 | 10 | 88.5 | 3.5 |  | 10.1016/j.jcat.2017.08.005
Pt | 10 | 9.5 | 32 | 5 |  | 10.1021/acsami.8b20209
Pt | 20 | 9.5 | 37.5 | 5 |  | 10.1021/acsami.8b20209
Pt | 40 | 9.5 | 49 | 5 |  | 10.1021/acsami.8b20209
Pt | 50 | 9.5 | 57.2 | 5 |  | 10.1021/acsami.8b20209
Pt | 100 | 9.5 | 99.8 | 5 |  | 10.1021/acsami.8b20209
Pt | 150 | 9.5 | 141 | 5 |  | 10.1021/acsami.8b20209
Pt | 10 | 9.5 | 62 | 5 |  | 10.1021/acsami.8b20209
Pt | 20 | 9.5 | 97 | 5 |  | 10.1021/acsami.8b20209
Pt | 40 | 9.5 | 145 | 5 |  | 10.1021/acsami.8b20209
Pt | 50 | 9.5 | 165 | 5 |  | 10.1021/acsami.8b20209
Pt | 100 | 9.5 | 234 | 5 |  | 10.1021/acsami.8b20209
Pt | 10 | 9.5 | 20 | 5 |  | 10.1021/acsami.8b20209
Pt | 20 | 9.5 | 58 | 5 |  | 10.1021/acsami.8b20209
Pt | 40 | 9.5 | 120 | 5 |  | 10.1021/acsami.8b20209
Pt | 50 | 9.5 | 149 | 5 |  | 10.1021/acsami.8b20209
Pt | 10 | 7.49 | 27 | 5 |  | 10.1021/acsami.8b20209
Pt | 20 | 7.49 | 31 | 5 |  | 10.1021/acsami.8b20209
Pt | 40 | 7.49 | 37.6 | 5 |  | 10.1021/acsami.8b20209
Pt | 50 | 7.49 | 39.4 | 5 |  | 10.1021/acsami.8b20209
Pt | 100 | 7.49 | 47.9 | 5 |  | 10.1021/acsami.8b20209
Pt | 150 | 7.49 | 51.5 | 5 |  | 10.1021/acsami.8b20209
Pt | 200 | 7.49 | 57 | 5 |  | 10.1021/acsami.8b20209
Pt | 10 | 7.49 | 47 | 5 |  | 10.1021/acsami.8b20209
Pt | 20 | 7.49 | 73 | 5 |  | 10.1021/acsami.8b20209
Pt | 40 | 7.49 | 106 | 5 |  | 10.1021/acsami.8b20209
Pt | 50 | 7.49 | 121 | 5 |  | 10.1021/acsami.8b20209
Pt | 100 | 7.49 | 173 | 5 |  | 10.1021/acsami.8b20209
Pt | 10 | 7.49 | 25 | 5 |  | 10.1021/acsami.8b20209
Pt | 20 | 7.49 | 26 | 5 |  | 10.1021/acsami.8b20209
Pt | 40 | 7.49 | 52 | 5 |  | 10.1021/acsami.8b20209
Pt | 50 | 7.49 | 66 | 5 |  | 10.1021/acsami.8b20209
Pt | 10 | 7.2 | 91 | 3.76 |  | 10.1016/j.jcis.2018.06.096
Pt | 20 | 7.2 | 133 | 3.76 |  | 10.1016/j.jcis.2018.06.096
Pt | 40 | 7.2 | 207 | 3.76 |  | 10.1016/j.jcis.2018.06.096
Pt | 50 | 7.2 | 243 | 3.76 |  | 10.1016/j.jcis.2018.06.096
Pt/nitrogen doped ordered mesoporous carbon (Pt@NOMC-A) | 10 | 7.2 | 8 | 3.76 |  | 10.1016/j.jcis.2018.06.096
Pt | 20 | 7.2 | 18.2 | 3.76 |  | 10.1016/j.jcis.2018.06.096
Pt | 40 | 7.2 | 36.5 | 3.76 |  | 10.1016/j.jcis.2018.06.096
Pt | 50 | 7.2 | 44.6 | 3.76 |  | 10.1016/j.jcis.2018.06.096
Pt | 60 | 7.2 | 50 | 3.76 |  | 10.1016/j.jcis.2018.06.096
Pt | 100 | 7.2 | 81 | 3.76 |  | 10.1016/j.jcis.2018.06.096
Pt | 10 | 7.2 | 41 | 3.76 |  | 10.1016/j.jcis.2018.06.096
Pt | 20 | 7.2 | 53.5 | 3.76 |  | 10.1016/j.jcis.2018.06.096
Pt | 40 | 7.2 | 70.3 | 3.76 |  | 10.1016/j.jcis.2018.06.096
Pt | 50 | 7.2 | 78.7 | 3.76 |  | 10.1016/j.jcis.2018.06.096
Pt | 10 | 7.2 | 65 | 3.76 |  | 10.1016/j.jcis.2018.06.096
Pt | 20 | 7.2 | 79.3 | 3.76 |  | 10.1016/j.jcis.2018.06.096
Pt | 40 | 7.2 | 102 | 3.76 |  | 10.1016/j.jcis.2018.06.096
Pt | 50 | 7.2 | 112 | 3.76 |  | 10.1016/j.jcis.2018.06.096
Pt | 10 | 7.1 | 24 | 1.5 |  | 10.3389/fmats.2019.00251
Pt | 20 | 7.1 | 27 | 1.5 |  | 10.3389/fmats.2019.00251
Pt | 40 | 7.1 | 32 | 1.5 |  | 10.3389/fmats.2019.00251
Pt | 10 | 6.95 | 29 | 2.5 |  | 10.1016/j.jelechem.2018.05.013
Pt | 20 | 6.95 | 38 | 2.5 |  | 10.1016/j.jelechem.2018.05.013
Pt | 40 | 6.95 | 45 | 2.5 |  | 10.1016/j.jelechem.2018.05.013
Pt | 50 | 6.95 | 48 | 2.5 |  | 10.1016/j.jelechem.2018.05.013
Pt | 60 | 6.95 | 50.5 | 2.5 |  | 10.1016/j.jelechem.2018.05.013
Pt | 10 | 6.95 | 46 | 2.5 |  | 10.1016/j.jelechem.2018.05.013
Pt | 20 | 6.95 | 83 | 2.5 |  | 10.1016/j.jelechem.2018.05.013
Pt | 40 | 6.95 | 120 | 2.5 |  | 10.1016/j.jelechem.2018.05.013
Pt | 50 | 6.95 | 134 | 2.5 |  | 10.1016/j.jelechem.2018.05.013
Pt | 10 | 5.8 | 39.5 | 4.3 |  | 10.1016/j.ijhydene.2019.10.036
Pt | 20 | 5.8 | 49.3 | 4.3 |  | 10.1016/j.ijhydene.2019.10.036
Pt | 40 | 5.8 | 64.5 | 4.3 |  | 10.1016/j.ijhydene.2019.10.036
Pt | 50 | 5.8 | 70.4 | 4.3 |  | 10.1016/j.ijhydene.2019.10.036
Pt | 60 | 5.8 | 76.3 | 4.3 |  | 10.1016/j.ijhydene.2019.10.036
Pt | 100 | 5.8 | 96.9 | 4.3 |  | 10.1016/j.ijhydene.2019.10.036
Pt | 10 | 5.7 | 22 | 4.3 |  | 10.1016/j.ijhydene.2019.10.036
Pt | 20 | 5.7 | 25.4 | 4.3 |  | 10.1016/j.ijhydene.2019.10.036
Pt | 40 | 5.7 | 31.3 | 4.3 |  | 10.1016/j.ijhydene.2019.10.036
Pt | 50 | 5.7 | 33.8 | 4.3 |  | 10.1016/j.ijhydene.2019.10.036
Pt | 60 | 5.7 | 36.3 | 4.3 |  | 10.1016/j.ijhydene.2019.10.036
Pt | 100 | 5.7 | 45.2 | 4.3 |  | 10.1016/j.ijhydene.2019.10.036
Pt | 10 | 5.4 | 26 | 0.35 |  | 10.1021/acscatal.7b02246
Pt | 20 | 5.4 | 38 | 0.35 |  | 10.1021/acscatal.7b02246
Pt | 40 | 5.4 | 61 | 0.35 |  | 10.1021/acscatal.7b02246
Pt | 50 | 5.4 | 71 | 0.35 |  | 10.1021/acscatal.7b02246
Pt | 100 | 5.4 | 112 | 0.35 |  | 10.1021/acscatal.7b02246
Pt | 10 | 5.2 | 33 | 1.6 |  | 10.1039/c9cy02285f
Pt | 20 | 5.2 | 43 | 1.6 |  | 10.1039/c9cy02285f
Pt | 40 | 5.2 | 56 | 1.6 |  | 10.1039/c9cy02285f
Pt | 50 | 5.2 | 61 | 1.6 |  | 10.1039/c9cy02285f
Pt | 100 | 5.2 | 78 | 1.6 |  | 10.1039/c9cy02285f
Pt | 10 | 4.8 | 34 | 3.05 |  | 10.1039/c9nj03675j
Pt | 20 | 4.8 | 44 | 3.05 |  | 10.1039/c9nj03675j
Pt | 40 | 4.8 | 66 | 3.05 |  | 10.1039/c9nj03675j
Pt | 50 | 4.8 | 75.6 | 3.05 |  | 10.1039/c9nj03675j
Pt | 10 | 4.8 | 38 | 4.75 |  | 10.1039/c9nj03675j
Pt | 20 | 4.8 | 50 | 4.75 |  | 10.1039/c9nj03675j
Pt | 40 | 4.8 | 76 | 4.75 |  | 10.1039/c9nj03675j
Pt | 50 | 4.8 | 89 | 4.75 |  | 10.1039/c9nj03675j
Pt | 10 | 4.8 | 35 | 2.85 |  | 10.1039/c9nj03675j
Pt | 20 | 4.8 | 47 | 2.85 |  | 10.1039/c9nj03675j
Pt | 40 | 4.8 | 71 | 2.85 |  | 10.1039/c9nj03675j
Pt | 50 | 4.8 | 83 | 2.85 |  | 10.1039/c9nj03675j
electron-enriched Pt nanoclusters on S-doped carbon | 10 | 4 | 11 | 1.56 |  | 10.1038/s41467-019-12851-w
Pt | 20 | 4 | 13.4 | 1.56 |  | 10.1038/s41467-019-12851-w
Pt | 40 | 4 | 17 | 1.56 |  | 10.1038/s41467-019-12851-w
Pt | 50 | 4 | 17.4 | 1.56 |  | 10.1038/s41467-019-12851-w
Pt | 10 | 4 | 53 | 0.35 |  | 10.1038/s41467-019-12851-w
Pt | 20 | 4 | 77.5 | 0.35 |  | 10.1038/s41467-019-12851-w
Pt | 10 | 3.8 | 39 | 2 |  | 10.1039/c8sc04986f
Pt | 20 | 3.8 | 48 | 2 |  | 10.1039/c8sc04986f
Pt | 40 | 3.8 | 64 | 2 |  | 10.1039/c8sc04986f
Pt | 50 | 3.8 | 71 | 2 |  | 10.1039/c8sc04986f
Pt | 100 | 3.8 | 104 | 2 |  | 10.1039/c8sc04986f
Pt | 10 | 3.75 | 29 | 5 |  | 10.1021/acsami.8b20209
Pt | 20 | 3.75 | 34.8 | 5 |  | 10.1021/acsami.8b20209
Pt | 40 | 3.75 | 41.8 | 5 |  | 10.1021/acsami.8b20209
Pt | 50 | 3.75 | 44.4 | 5 |  | 10.1021/acsami.8b20209
Pt | 100 | 3.75 | 56.2 | 5 |  | 10.1021/acsami.8b20209
Pt | 150 | 3.75 | 63.5 | 5 |  | 10.1021/acsami.8b20209
Pt | 10 | 3.75 | 55 | 5 |  | 10.1021/acsami.8b20209
Pt | 20 | 3.75 | 85.5 | 5 |  | 10.1021/acsami.8b20209
Pt | 40 | 3.75 | 129.5 | 5 |  | 10.1021/acsami.8b20209
Pt | 50 | 3.75 | 147 | 5 |  | 10.1021/acsami.8b20209
Pt | 100 | 3.75 | 214 | 5 |  | 10.1021/acsami.8b20209
Pt | 10 | 3.75 | 62 | 5 |  | 10.1021/acsami.8b20209
Pt | 20 | 3.75 | 93.4 | 5 |  | 10.1021/acsami.8b20209
Pt | 40 | 3.75 | 148 | 5 |  | 10.1021/acsami.8b20209
Pt | 50 | 3.75 | 166 | 5 |  | 10.1021/acsami.8b20209
Pt | 10 | 3.6 | 57 | 3.2 |  | 10.1016/j.nanoen.2017.07.032
Pt | 20 | 3.6 | 103 | 3.2 |  | 10.1016/j.nanoen.2017.07.032
Pt | 40 | 3.6 | 192 | 3.2 |  | 10.1016/j.nanoen.2017.07.032
Pt | 50 | 3.6 | 236 | 3.2 |  | 10.1016/j.nanoen.2017.07.032
Pt | 60 | 3.6 | 278 | 3.2 |  | 10.1016/j.nanoen.2017.07.032
Pt | 10 | 3.2 | 38 | 1.6 |  | 10.3389/fmats.2019.00251
Pt | 20 | 3.2 | 54 | 1.6 |  | 10.3389/fmats.2019.00251
Pt | 40 | 3.2 | 84 | 1.6 |  | 10.3389/fmats.2019.00251
Pt | 10 | 3 | 69 | 0.35 |  | 10.1021/acs.jpcc.7b08283
Pt | 20 | 3 | 95.7 | 0.35 |  | 10.1021/acs.jpcc.7b08283
Pt | 40 | 3 | 139 | 0.35 |  | 10.1021/acs.jpcc.7b08283
Pt | 50 | 3 | 157 | 0.35 |  | 10.1021/acs.jpcc.7b08283
Pt | 10 | 2.7 | 37.1 | 2.1 |  | 10.1016/j.jcat.2017.08.005
Pt | 10 | 2.54 | 26 | 0.35 |  | 10.1039/c8sc04986f
Pt | 20 | 2.54 | 34 | 0.35 |  | 10.1039/c8sc04986f
Pt | 40 | 2.54 | 40 | 0.35 |  | 10.1039/c8sc04986f
Pt | 50 | 2.54 | 43 | 0.35 |  | 10.1039/c8sc04986f
Pt | 100 | 2.54 | 53 | 0.35 |  | 10.1039/c8sc04986f
Pt | 10 | 2.3 | 33.2 | 2.1 |  | 10.1016/j.jcat.2018.11.006
Pt | 20 | 2.3 | 43.5 | 2.1 |  | 10.1016/j.jcat.2018.11.006
Pt | 40 | 2.3 | 56.3 | 2.1 |  | 10.1016/j.jcat.2018.11.006
Pt | 50 | 2.3 | 61.2 | 2.1 |  | 10.1016/j.jcat.2018.11.006
Pt | 60 | 2.3 | 64.8 | 2.1 |  | 10.1016/j.jcat.2018.11.006
Pt | 100 | 2.3 | 78 | 2.1 |  | 10.1016/j.jcat.2018.11.006
Pt | 10 | 2.17 | 65 | 4 |  | 10.1016/j.electacta.2019.06.116
Pt | 20 | 2.17 | 95 | 4 |  | 10.1016/j.electacta.2019.06.116
Pt | 40 | 2.17 | 137 | 4 |  | 10.1016/j.electacta.2019.06.116
Pt | 50 | 2.17 | 156 | 4 |  | 10.1016/j.electacta.2019.06.116
Pt | 60 | 2.17 | 170 | 4 |  | 10.1016/j.electacta.2019.06.116
Pt | 100 | 2.17 | 217 | 4 |  | 10.1016/j.electacta.2019.06.116
Pt | 10 | 2 | 35.28 | 0.61 |  | 10.1021/acscatal.9b02305
Pt | 20 | 2 | 43 | 0.61 |  | 10.1021/acscatal.9b02305
Pt | 40 | 2 | 50 | 0.61 |  | 10.1021/acscatal.9b02305
Pt | 50 | 2 | 54 | 0.61 |  | 10.1021/acscatal.9b02305
Pt | 100 | 2 | 69 | 0.61 |  | 10.1021/acscatal.9b02305
Pt | 10 | 1.7 | 49.1 | 1 |  | 10.1039/c9ta07469d
Pt | 20 | 1.7 | 56 | 1 |  | 10.1039/c9ta07469d
Pt | 40 | 1.7 | 64 | 1 |  | 10.1039/c9ta07469d
Pt | 50 | 1.7 | 67 | 1 |  | 10.1039/c9ta07469d
Pt | 100 | 1.7 | 83 | 1 |  | 10.1039/c9ta07469d
Pt | 10 | 1.58 | 17 | 0.35 |  | 10.1039/c9ta07469d
Pt | 20 | 1.58 | 26 | 0.35 |  | 10.1039/c9ta07469d
Pt | 40 | 1.58 | 33 | 0.35 |  | 10.1039/c9ta07469d
Pt | 50 | 1.58 | 37 | 0.35 |  | 10.1039/c9ta07469d
Pt | 100 | 1.58 | 50 | 0.35 |  | 10.1039/c9ta07469d
Pt | 10 | 1.5 | 66 | 0.35 |  | 10.1021/acs.jpcc.7b08283
Pt | 20 | 1.5 | 90 | 0.35 |  | 10.1021/acs.jpcc.7b08283
Pt | 40 | 1.5 | 129 | 0.35 |  | 10.1021/acs.jpcc.7b08283
Pt | 50 | 1.5 | 146.9 | 0.35 |  | 10.1021/acs.jpcc.7b08283
Pt | 10 | 1.5 | 33.9 | 3 |  | 10.1021/acs.jpcc.7b01447
Pt | 60 | 1.5 | 50 | 3 |  | 10.1021/acs.jpcc.7b01447
Pt | 10 | 1.5 | 188 | 0.35 |  | 10.1021/acs.jpcc.0c01043
Pt | 20 | 1.5 | 262 | 0.35 |  | 10.1021/acs.jpcc.0c01043
Pt | 10 | 1.5 | 332 | 0.35 |  | 10.1021/acs.jpcc.0c01043
Pt | 20 | 1.5 | 452 | 0.35 |  | 10.1021/acs.jpcc.0c01043
Pt | 10 | 1.5 | 209 | 0.35 |  | 10.1021/acs.jpcc.0c01043
Pt | 20 | 1.5 | 315 | 0.35 |  | 10.1021/acs.jpcc.0c01043
Pt | 10 | 1.5 | 189 | 0.35 |  | 10.1021/acs.jpcc.0c01043
Pt | 20 | 1.5 | 230 | 0.35 |  | 10.1021/acs.jpcc.0c01043
Pt | 10 | 1.5 | 51 | 0.35 |  | 10.1021/acs.jpcc.0c01043
Pt | 20 | 1.5 | 93 | 0.35 |  | 10.1021/acs.jpcc.0c01043
Pt | 10 | 1.26 | 42 | 4.2 |  | 10.1016/j.electacta.2019.06.116
Pt | 20 | 1.26 | 61 | 4.2 |  | 10.1016/j.electacta.2019.06.116
Pt | 40 | 1.26 | 86 | 4.2 |  | 10.1016/j.electacta.2019.06.116
Pt | 50 | 1.26 | 97 | 4.2 |  | 10.1016/j.electacta.2019.06.116
Pt | 60 | 1.26 | 105 | 4.2 |  | 10.1016/j.electacta.2019.06.116
Pt | 100 | 1.26 | 137 | 4.2 |  | 10.1016/j.electacta.2019.06.116
Pt | 10 | 1 | 47.2 | 0.54 |  | 10.1021/acscatal.9b02305
Pt | 20 | 1 | 56 | 0.54 |  | 10.1021/acscatal.9b02305
Pt | 40 | 1 | 68 | 0.54 |  | 10.1021/acscatal.9b02305
Pt | 50 | 1 | 73 | 0.54 |  | 10.1021/acscatal.9b02305
Pt | 100 | 1 | 100 | 0.54 |  | 10.1021/acscatal.9b02305
Pt/A-CN(PANI)NH3 | 10 | 0.95 | 15.9 | 3 |  | 10.1021/acs.jpcc.7b01447
Pt | 60 | 0.95 | 85 | 3 |  | 10.1021/acs.jpcc.7b01447
Pt/A-CN(PDAP)Ar | 10 | 0.8 | 16 | 3 |  | 10.1021/acs.jpcc.7b01447
Pt | 60 | 0.8 | 94 | 3 |  | 10.1021/acs.jpcc.7b01447
Pt | 10 | 0.6 | 26.4 | 3 |  | 10.1021/acs.jpcc.7b01447
Pt | 60 | 0.6 | 123 | 3 |  | 10.1021/acs.jpcc.7b01447
Pt | 10 | 0.5 | 66.1 | 0.35 |  | 10.1021/acscatal.9b02305
Pt | 20 | 0.5 | 98 | 0.35 |  | 10.1021/acscatal.9b02305
Pt | 40 | 0.5 | 146 | 0.35 |  | 10.1021/acscatal.9b02305
Pt | 50 | 0.5 | 164 | 0.35 |  | 10.1021/acscatal.9b02305
Pt | 10 | 0.5 | 60 | 0.35 |  | 10.1021/acs.jpcc.7b08283
Pt | 20 | 0.5 | 84 | 0.35 |  | 10.1021/acs.jpcc.7b08283
Pt | 40 | 0.5 | 125 | 0.35 |  | 10.1021/acs.jpcc.7b08283
Pt | 50 | 0.5 | 143.5 | 0.35 |  | 10.1021/acs.jpcc.7b08283
Pt | 10 | 0.452 | 49.5 | 1 |  | 10.1016/j.nanoen.2019.06.045
Pt | 20 | 0.452 | 61 | 1 |  | 10.1016/j.nanoen.2019.06.045
Pt | 40 | 0.452 | 76 | 1 |  | 10.1016/j.nanoen.2019.06.045
Pt | 50 | 0.452 | 81 | 1 |  | 10.1016/j.nanoen.2019.06.045
Pt | 100 | 0.452 | 105 | 1 |  | 10.1016/j.nanoen.2019.06.045
single Pt atoms anchored on aniline-stacked graphene | 10 | 0.44 | 12 | 0.35 |  | 10.1039/c8ee02888e
Pt | 20 | 0.44 | 20 | 0.35 |  | 10.1039/c8ee02888e
Pt | 40 | 0.44 | 30 | 0.35 |  | 10.1039/c8ee02888e
Pt | 50 | 0.44 | 37 | 0.35 |  | 10.1039/c8ee02888e
|  |  |  | 0.35 |  | 10.1039/c8ee02888e
Pt | 20 | 0.44 | 16 | 0.35 |  | 10.1039/c8ee02888e
Pt | 40 | 0.44 | 31 | 0.35 |  | 10.1039/c8ee02888e
Pt | 50 | 0.44 | 38 | 0.35 |  | 10.1039/c8ee02888e
Pt | 10 | 0.35 | 34 | 1 |  | 10.1039/c9ta04010b
Pt | 20 | 0.35 | 50 | 1 |  | 10.1039/c9ta04010b
Pt | 40 | 0.35 | 77 | 1 |  | 10.1039/c9ta04010b
Pt | 50 | 0.35 | 90 | 1 |  | 10.1039/c9ta04010b
Pt | 100 | 0.35 | 157 | 1 |  | 10.1039/c9ta04010b
Pt | 150 | 0.35 | 219 | 1 |  | 10.1039/c9ta04010b
Pt | 200 | 0.35 | 288 | 1 |  | 10.1039/c9ta04010b
Pt | 10 | 0.35 | 30 | 1 |  | 10.1039/c9ta04010b
Pt | 20 | 0.35 | 65 | 1 |  | 10.1039/c9ta04010b
Pt | 40 | 0.35 | 91 | 1 |  | 10.1039/c9ta04010b
Pt | 50 | 0.35 | 103 | 1 |  | 10.1039/c9ta04010b
Pt | 100 | 0.35 | 169 | 1 |  | 10.1039/c9ta04010b
Pt | 150 | 0.35 | 233 | 1 |  | 10.1039/c9ta04010b
Pt | 200 | 0.35 | 307 | 1 |  | 10.1039/c9ta04010b
Pt | 10 | 0.35 | 31 | 1 |  | 10.1039/c9ta04010b
Pt | 20 | 0.35 | 61 | 1 |  | 10.1039/c9ta04010b
Pt | 40 | 0.35 | 87 | 1 |  | 10.1039/c9ta04010b
Pt | 50 | 0.35 | 99 | 1 |  | 10.1039/c9ta04010b
Pt | 100 | 0.35 | 164 | 1 |  | 10.1039/c9ta04010b
Pt | 150 | 0.35 | 226 | 1 |  | 10.1039/c9ta04010b
Pt | 200 | 0.35 | 291 | 1 |  | 10.1039/c9ta04010b
Pt | 10 | 0.35 | 32 | 1 |  | 10.1039/c9ta04010b
Pt | 20 | 0.35 | 58 | 1 |  | 10.1039/c9ta04010b
Pt | 40 | 0.35 | 81 | 1 |  | 10.1039/c9ta04010b
Pt | 50 | 0.35 | 94 | 1 |  | 10.1039/c9ta04010b
Pt | 100 | 0.35 | 152 | 1 |  | 10.1039/c9ta04010b
Pt | 150 | 0.35 | 211 | 1 |  | 10.1039/c9ta04010b
Pt | 200 | 0.35 | 278 | 1 |  | 10.1039/c9ta04010b
Pt | 10 | 0.34 | 23 | 1 |  | 10.1039/c9ta04010b
Pt | 20 | 0.34 | 41 | 1 |  | 10.1039/c9ta04010b
Pt | 40 | 0.34 | 62 | 1 |  | 10.1039/c9ta04010b
Pt | 50 | 0.34 | 70 | 1 |  | 10.1039/c9ta04010b
Pt | 100 | 0.34 | 112 | 1 |  | 10.1039/c9ta04010b
Pt | 150 | 0.34 | 158 | 1 |  | 10.1039/c9ta04010b
Pt | 200 | 0.34 | 201 | 1 |  | 10.1039/c9ta04010b
Pt | 10 | 0.323 | 43.9 | 0.35 |  | 10.1016/j.nanoen.2019.06.045
Pt | 20 | 0.323 | 52 | 0.35 |  | 10.1016/j.nanoen.2019.06.045
Pt | 40 | 0.323 | 64 | 0.35 |  | 10.1016/j.nanoen.2019.06.045
Pt | 50 | 0.323 | 69.5 | 0.35 |  | 10.1016/j.nanoen.2019.06.045
Pt | 100 | 0.323 | 90.5 | 0.35 |  | 10.1016/j.nanoen.2019.06.045
Pt | 10 | 0.3 | 46.7 | 1.6 |  | 10.1039/c9cy02285f
Pt | 20 | 0.3 | 64 | 1.6 |  | 10.1039/c9cy02285f
Pt | 40 | 0.3 | 90 | 1.6 |  | 10.1039/c9cy02285f
Pt | 50 | 0.3 | 100 | 1.6 |  | 10.1039/c9cy02285f
Pt | 100 | 0.3 | 134 | 1.6 |  | 10.1039/c9cy02285f
Pt | 10 | 0.25 | 95.75 | 0.35 |  | 10.1021/acscatal.9b02305
Pt | 20 | 0.25 | 141 | 0.35 |  | 10.1021/acscatal.9b02305
Pt | 10 | 0.21 | 110 | 4 |  | 10.1039/c9ta04010b
Pt | 20 | 0.21 | 120 | 4 |  | 10.1039/c9ta04010b
Pt | 40 | 0.21 | 195 | 4 |  | 10.1039/c9ta04010b
Pt | 50 | 0.21 | 230 | 4 |  | 10.1039/c9ta04010b
Pt | 10 | 0.18 | 55.5 | 1.6 |  | 10.1039/c9cy02285f
Pt | 20 | 0.18 | 75 | 1.6 |  | 10.1039/c9cy02285f
Pt | 40 | 0.18 | 101 | 1.6 |  | 10.1039/c9cy02285f
Pt | 50 | 0.18 | 111 | 1.6 |  | 10.1039/c9cy02285f
Pt | 100 | 0.18 | 146 | 1.6 |  | 10.1039/c9cy02285f
Pt | 10 | 0.13 | 210 | 5 |  | 10.1021/acsami.6b03924
Pt | 20 | 0.13 | 267 | 5 |  | 10.1021/acsami.6b03924
Pt | 10 | 0.1 | 61.3 | 0.35 |  | 10.1021/acs.jpcc.7b08283
Pt | 20 | 0.1 | 87 | 0.35 |  | 10.1021/acs.jpcc.7b08283
Pt | 40 | 0.1 | 130 | 0.35 |  | 10.1021/acs.jpcc.7b08283
Pt | 50 | 0.1 | 149 | 0.35 |  | 10.1021/acs.jpcc.7b08283
Pt | 10 | 0.07 | 34.8 | 3 |  | 10.1002/chem.201900320
Pt | 20 | 0.07 | 47.2 | 3 |  | 10.1002/chem.201900320
Pt | 10 | 0 | 660 | 0 |  | 10.1021/acsami.8b20209
Pt | 20 | 0 | 703 | 0 |  | 10.1021/acsami.8b20209
Pt | 40 | 0 | 755 | 0 |  | 10.1021/acsami.8b20209
Pt | 10 | 0 | 766 | 0 |  | 10.1021/acsami.8b20209
Pt | 10 | 0 | 694 | 0 |  | 10.1021/acsami.8b20209
Pt | 10 | 0 | 582 | 0 |  | 10.1021/acsami.6b03924
Pt | 20 | 0 | 661 | 0 |  | 10.1021/acsami.6b03924
Pt | 10 | 0 | 626 | 0 |  | 10.1021/acsami.6b03924
Pt | 20 | 0 | 686 | 0 |  | 10.1021/acsami.6b03924
Pt | 10 | 0 | 513 | 0 |  | 10.1021/acsami.6b03924
Pt | 20 | 0 | 598 | 0 |  | 10.1021/acsami.6b03924
Pt | 10 | 0 | 700 | 0 |  | 10.1021/acsami.6b03924
Pt | 20 | 0 | 759 | 0 |  | 10.1021/acsami.6b03924
Pt/CNTS-ECR | 10 | 0.35 | 34 | 1 | 26 | 10.1039/c9ta04010b
Pt/CNTS-CR | 10 | 0.21 | 110 | 4 | 39 | 10.1039/c9ta04010b
20 Pt/C | 10 | 19 | 43 |  | 30 | 10.1039/c9ta04010b
Pt/CNTS-ECR | 10 | 0.35 | 30 | 1 | 26 | 10.1039/c9ta04010b
Pt/CNTS-ECR | 10 | 0.35 | 31 | 1 |  | 10.1039/c9ta04010b
Pt/CNTS-ECR | 10 | 0.35 | 32 | 1 |  | 10.1039/c9ta04010b
PtNP/OMC | 10 | 2.3 | 26.2 | 2.1 |  | 10.1016/j.jcat.2018.11.006
PtNP/OMC | 10 | 2.3 | 31.2 | 2.1 |  | 10.1016/j.jcat.2018.11.006
PtNP/OMC | 10 | 2.3 | 33.2 | 2.1 | 32 | 10.1016/j.jcat.2018.11.006
Pt/rGO | 10 | 40 | 149 | 20 | 88 | 10.1007/s11051-018-4436-7
Pt/C | 10 | 4.7 |  | 2.2 |  | 10.1149/2.0981501jes
Pt/CF50 | 10 |  | 160 | 43 | 128 | 10.3389/fchem.2018.00523
Pt/CF100 | 10 |  | 58 | 45 | 118 | 10.3389/fchem.2018.00523
Pt/CF200 | 10 |  | 25 | 56 | 42 | 10.3389/fchem.2018.00523
Pt/CF300 | 10 |  | 38 | 70 | 126 | 10.3389/fchem.2018.00523
Pt/NMC-LT | 10 | 1.58 | 17 |  | 26.2 | 10.1039/c9ta07469d
Pt/NMC-RT | 10 | 1.7 | 49.1 | 1 | 30.3 | 10.1039/c9ta07469d
A-CN(PDAP)NH3 | 10 | 1.5 | 33.9 | 3 |  | 10.1021/acs.jpcc.7b01447
A-CN(PDAP)Ar | 10 | 0.8 | 16 | 3 |  | 10.1021/acs.jpcc.7b01447
A-CN(PANI)NH3 | 10 | 0.95 | 15.9 | 3 |  | 10.1021/acs.jpcc.7b01447
A-CN(PANI)Ar | 10 | 0.6 | 26.4 | 3 |  | 10.1021/acs.jpcc.7b01447
Pt-NCS | 10 | 5.7 | 22 | 4.3 | 30 | 10.1016/j.ijhydene.2019.10.036
Pt-CS | 10 |  | 27 |  |  | 10.1016/j.ijhydene.2019.10.036
20 Pt/C | 10 |  | 41 |  |  | 10.1016/j.ijhydene.2019.10.036
Pt@CNS | 10 | 0.07 | 400 | 3 | 72.25 | 10.1002/chem.201900320
20 Pt/C | 10 |  | 40 |  |  | 10.1002/chem.201900320
NCN-Pt-800 | 10 | 4.8 | 35 | 2.85 | 45 | 10.1039/c9nj03675j
NCN-Pt-900 | 10 | 4.8 | 34 | 3.05 | 39 | 10.1039/c9nj03675j
NCN-Pt-1000 | 10 | 4.8 | 38 | 4.75 | 44 | 10.1039/c9nj03675j
20 Pt/C | 10 |  | 36 |  | 35 | 10.1039/c9nj03675j
Pt/VC | 10 | 3.2 | 38 | 1.6 | 132.8 | 10.3389/fmats.2019.00251
20 Pt/C | 10 |  | 31 | 3.3 | 30.6 | 10.3389/fmats.2019.00251
Pt/ACNF-0 | 10 | 4.41 | 142 | 2.3 | 62 | 10.1039/d0se00136h
Pt/ACNF-I | 10 | 4.55 | 73 | 2.3 | 37 | 10.1039/d0se00136h
Pt/ACNF-II | 10 | 13.99 | 50 | 2.3 | 35 | 10.1039/d0se00136h
Pt/ACNF-II | 10 | 10.62 | 121 | 2.3 | 90 | 10.1039/d0se00136h
20 Pt/C | 10 |  | 27 |  | 31 | 10.1039/d0se00136h
Pt/NPC | 10 | 1.82 | 19 | 1.8 | 58 | 10.1007/s12274-016-1281-9
20 Pt/C | 10 |  | 19 |  |  | 10.1007/s12274-016-1281-9
Pt1/NMC | 10 | 2.54 | 26 | 0.1 | 29 | 10.1039/c8sc04986f
Pt/NMC | 10 | 3.8 | 39 |  | 31 | 10.1039/c8sc04986f
20 Pt/C | 10 |  | 28 |  | 32 | 10.1039/c8sc04986f
Pt200-VGNSAs/CC | 10 |  | 60 | 15 | 28.5 | 10.1039/c7ta07340b
Pt300-VGNSAs/CC | 10 |  | 76 | 15 | 31.7 | 10.1039/c7ta07340b
Pt400-VGNSAs/CC | 10 |  | 104 | 15 | 37.2 | 10.1039/c7ta07340b
20wtPt/C/CC | 10 |  | 85 |  | 32.4 | 10.1039/c7ta07340b
Pt@NHPCP | 10 | 3.6 | 57 | 3.2 | 27 | 10.1016/j.nanoen.2017.07.032
Pt/C | 10 |  | 69.6 |  | 32 | 10.1016/j.nanoen.2017.07.032
Pt-GDY1 | 10 |  | 65.6 |  | 49 | 10.1002/anie.201804817
Pt-GDY2 | 10 |  | 34.6 |  | 38 | 10.1002/anie.201804817
20 Pt/C | 10 |  | 35.3 |  | 34 | 10.1002/anie.201804817
Pt SASs/AG | 10 | 0.44 | 12 |  | 29.33 | 10.1039/c8ee02888e
20 Pt/C | 10 | 20 | 15 |  | 27 | 10.1039/c8ee02888e
PtNPs/CNFs | 10 | 7 | 175 | 8.8 | 50 | 10.1016/j.electacta.2015.03.077
20 Pt/C | 10 | 20 | 48 |  | 24 | 10.1016/j.electacta.2015.03.077
Pt-CQDs/GrC400 | 10 | 0.145 | 38 | 4.1 | 40 | 10.1016/j.jpowsour.2020.227770
Pt-CQDs/Gr | 10 | 0.698 | 49.5 | 4.1 | 64 | 10.1016/j.jpowsour.2020.227770
Pt-CQDs/Graphite-C400 | 10 | 0.235 | 59.2 | 4.1 | 83 | 10.1016/j.jpowsour.2020.227770
Ptnanoparticles@poly(3,4eethylene dioxythiophene) modified sulfonated graphene | 10 | 25.5 | 40 |  | 28.4 | 10.1016/j.ijhydene.2018.03.142
Pt/OMC | 10 | 2.7 | 37.1 |  | 38 | 10.1016/j.jcat.2017.08.005
10 Pt/C | 10 |  | 31.7 |  | 32 | 10.1016/j.jcat.2017.08.005
Mo2C@NC@Pt nanospheres (20mg) | 10 | 7.49 | 27 | 5 | 28 | 10.1021/acsami.8b20209
Mo2C@NC@Pt nanospheres (20mg) | 10 | 7.49 | 47 | 5 | 57 | 10.1021/acsami.8b20209
Mo2C@NC@Pt nanospheres (20mg) | 10 | 7.49 | 25 | 5 | 33 | 10.1021/acsami.8b20209
Mo2C@NC@Pt nanospheres (10mg) | 10 | 3.75 | 29 | 5 | 30 | 10.1021/acsami.8b20209
Mo2C@NC@Pt nanospheres (10mg) | 10 | 3.75 | 55 | 5 | 70 | 10.1021/acsami.8b20209
Mo2C@NC@Pt nanospheres (10mg) | 10 | 3.75 | 62 | 5 | 86 | 10.1021/acsami.8b20209
Mo2C@NC@Pt nanospheres (30mg) | 10 | 11.24 | 32 | 10 | 28 | 10.1021/acsami.8b20209
Mo2C@NC@Pt nanospheres (30mg) | 10 | 11.24 |  | 10 | 78 | 10.1021/acsami.8b20209
Mo2C@NC@Pt nanospheres (30mg) | 10 | 11.24 |  | 10 | 74 | 10.1021/acsami.8b20209
NC@Pt nanospheres | 10 | 9.5 | 32 | 5 | 30 | 10.1021/acsami.8b20209
NC@Pt nanospheres | 10 | 9.5 | 62 | 5 | 84 | 10.1021/acsami.8b20209
NC@Pt nanospheres | 10 | 9.5 |  | 5 | 74 | 10.1021/acsami.8b20209
NC nanospheres | 10 | 0 | 660 | 5 | 198 | 10.1021/acsami.8b20209
NC nanospheres | 10 | 0 | 766 | 5 | 150 | 10.1021/acsami.8b20209
NC nanospheres | 10 | 0 | 694 | 5 | 124 | 10.1021/acsami.8b20209
20 Pt/C | 10 | 20 | 27 |  | 29 | 10.1021/acsami.8b20209
20 Pt/C | 10 | 20 | 37 |  | 30 | 10.1021/acsami.8b20209
20 Pt/C | 10 | 20 | 33 |  | 37 | 10.1021/acsami.8b20209
Ni@Pt/NNPC | 10 | 7 | 26.7 | 19 | 82.51 | 10.1016/j.electacta.2019.134895
Ni@Pt/NNPC | 10 | 7 | 65 | 19 | 69.25 | 10.1016/j.electacta.2019.134895
20 Pt/C | 10 |  | 13.4 |  |  | 10.1016/j.electacta.2019.134895
20 Pt/C | 10 |  | 21.5 |  |  | 10.1016/j.electacta.2019.134895
Pt nanoparticle @ C | 10 | 20 |  | 2 |  | 10.1016/j.ijhydene.2011.12.109
20 Pt/C | 10 |  |  |  |  | 10.1016/j.ijhydene.2011.12.109
Pt@N-HCNs | 10 | 7.5 | 30 |  | 33 | 10.1016/j.apsusc.2018.08.033
5 Pt/C | 10 |  | 29 |  | 31 | 10.1016/j.apsusc.2018.08.033
Pt NCs/rGO | 10 | 88.67 | 84 | 34 | 49 | 10.1016/j.ijhydene.2016.08.066
50 Pt/C | 10 |  | 50 |  | 35 | 10.1016/j.ijhydene.2016.08.066
Pt@CTNC600 | 10 | 0.13 | 210 | 5 | 148 | 10.1021/acsami.6b03924
Pt@CTNC700 | 10 | 13.6 | 47 | 5 | 28 | 10.1021/acsami.6b03924
Pt@CTNC800 | 10 | 31.4 | 50 | 5 | 29 | 10.1021/acsami.6b03924
Pt@CTNC900 | 10 | 20.1 | 66 | 5 | 35 | 10.1021/acsami.6b03924
Pt@C-PAN-800 | 10 |  |  | 5 | 191 | 10.1021/acsami.6b03924
CTNC600 | 10 | 0 | 582 |  | 172 | 10.1021/acsami.6b03924
CTNC700 | 10 | 0 | 513 |  | 128 | 10.1021/acsami.6b03924
CTNC800 | 10 | 0 | 626 |  | 167 | 10.1021/acsami.6b03924
CTNC600 | 10 | 0 | 700 |  | 143 | 10.1021/acsami.6b03924
C-PAN-800 | 10 | 0 |  |  | 170 | 10.1021/acsami.6b03924
20 Pt/C | 10 |  | 46.1 |  | 27 | 10.1021/acsami.6b03924
Pt/CFs | 10 | 2.03 |  | 10 | 97.8 | 10.1016/j.electacta.2015.03.067
Pt/f-MWCNTs | 10 | 0.323 | 43.9 |  | 30 | 10.1016/j.nanoen.2019.06.045
Pt/p-MWCNTs | 10 | 0.452 | 49.5 | 1 | 30 | 10.1016/j.nanoen.2019.06.045
20 Pt/C | 10 | 20 | 45.2 |  | 31 | 10.1016/j.nanoen.2019.06.045
K2PtCl4@NC-M | 10 | 1.92 | 11 |  | 21 | 10.1002/adfm.202000531
Pt@NC-B | 10 | 1.85 | 39 | 5 | 30 | 10.1002/adfm.202000531
|  | 0 |  |  |  | 10.1002/adfm.202000531
20 Pt/C | 10 | 20 | 14 |  | 32 | 10.1002/adfm.202000531
PC-PtN4-900 | 10 | 18.94 | 47 | 5 | 57 | 10.3390/ma13071513
PC-PtN4-600 | 10 | 18.7 | 31 | 4 | 42 | 10.3390/ma13071513
20 Pt/C | 10 |  | 30 |  | 43 | 10.3390/ma13071513
Pt NIs@3D-NCHy | 10 |  | 13 | 5.2 | 28.7 | 10.1007/s11581-019-02933-6
20 Pt/C | 10 | 20 | 0 |  | 30 | 10.1007/s11581-019-02933-6
Pt NIs @ f-MWCNT | 10 |  | 84 | 5.4 |  | 10.1016/j.ijhydene.2017.02.169
20 Pt/C | 10 | 20 | 75 |  |  | 10.1016/j.ijhydene.2017.02.169
Pt-Fe/N/C-100 | 10 | 1.5 | 332 |  | 135 | 10.1021/acs.jpcc.0c01043
Pt-Fe/N/C-60 | 10 | 1.5 | 209 |  | 115 | 10.1021/acs.jpcc.0c01043
Pt-Fe/N/C-50 | 10 | 1.5 | 188 |  | 100 | 10.1021/acs.jpcc.0c01043
Pt-Fe/N/C-40 | 10 | 1.5 | 51 |  | 48 | 10.1021/acs.jpcc.0c01043
Pt-Fe/N/C-30 | 10 | 1.5 | 189 |  | 68 | 10.1021/acs.jpcc.0c01043
Pt-N/C | 10 | 1.5 | 443 |  | 227 | 10.1021/acs.jpcc.0c01043
N/C | 10 | 0 |  |  |  | 10.1021/acs.jpcc.0c01043
20 Pt/C | 10 | 20 | 38 |  | 36 | 10.1021/acs.jpcc.0c01043
Fe/N/C-40 | 10 |  |  |  |  | 10.1007/s12274-019-2415-7
Pt-SAs/C | 10 | 1.26 | 38 |  | 43 | 10.1039/d0ta02351e
Pt-NP/C | 10 | 1.26 |  | 28 |  | 10.1039/d0ta02351e
20 Pt/C | 10 | 20 | 36 |  | 31 | 10.1039/d0ta02351e
3% Pt/C | 10 | 3 | 217 |  | 85 | 10.1016/j.apsusc.2018.09.043
10 Pt/C | 10 | 10 | 109 |  | 34 | 10.1016/j.apsusc.2018.09.043
Pt78Co22 NCs/rGO | 10 | 67 | 25.3 | 10.5 | 26 | 10.1016/j.jcis.2019.01.110
Pt29Co71 NCs/rGO | 10 | 28 | 30.3 | 10.5 | 36 | 10.1016/j.jcis.2019.01.110
Pt83Co17 NCs/rGO | 10 | 76 | 31.3 | 10.5 | 35 | 10.1016/j.jcis.2019.01.110
20 Pt/C | 10 | 20 | 37 |  | 31 | 10.1016/j.jcis.2019.01.110
Pt/BCF | 10 | 0.87 | 55 | 2 | 32 | 10.1016/j.cattod.2015.08.019
10 Pt/C | 10 | 10 | 19 |  | 24 | 10.1016/j.cattod.2015.08.019
3D Pt90Mo10@graphene | 10 | 16.2 | 100 | 4.29 | 60 | 10.1016/j.carbon.2019.01.087
3D Pt75Mo25@graphene | 10 | 13.9 | 97 | 4.38 | 51 | 10.1016/j.carbon.2019.01.087
3D Pt50Mo50@graphene | 10 | 9.9 | 114 | 4.04 | 33 | 10.1016/j.carbon.2019.01.087
3D Pt25Mo75@graphene | 10 | 5.3 | 132 | 2.21 | 89 | 10.1016/j.carbon.2019.01.087
20 Pt/C | 10 | 20 | 128 |  | 59 | 10.1016/j.carbon.2019.01.087
3D Pt90Mo10@graphene | 10 | 16.2 | 37 | 4.29 | 39 | 10.1016/j.carbon.2019.01.087
3D Pt75Mo25@graphene | 10 | 13.9 | 32 | 4.38 | 32 | 10.1016/j.carbon.2019.01.087
3D Pt50Mo50@graphene | 10 | 9.9 | 40 | 4.04 | 45 | 10.1016/j.carbon.2019.01.087
3D Pt25Mo75@graphene | 10 | 5.3 | 47 | 2.21 | 53 | 10.1016/j.carbon.2019.01.087
20 Pt/C | 10 | 20 | 42 |  | 36 | 10.1016/j.carbon.2019.01.087
Pt/SWNT-O3 | 10 | 3.9 | 18 | 1.01 | 107 | 10.1016/j.apcatb.2019.118582
20 Pt/C | 10 | 20 | 16 |  |  | 10.1016/j.apcatb.2019.118582
Pt1Co9@N-C | 10 |  | 36.7 | 5.8 | 49 | 10.1016/j.carbon.2018.10.054
Pt2Co8@N-C | 10 |  | 22.4 | 7.8 | 48 | 10.1016/j.carbon.2018.10.054
Pt3Co7@N-C | 10 |  | 35.7 | 12.2 | 59 | 10.1016/j.carbon.2018.10.054
20 Pt/C | 10 | 20 | 31.6 |  | 33 | 10.1016/j.carbon.2018.10.054
Pt0.1Ru0.9NP/OMC | 10 | 0.3 | 46.7 | 1.6 | 42 | 10.1039/c9cy02285f
Pt0.06Ru0.94NP/OMC | 10 | 0.18 | 55.5 | 1.6 | 41 | 10.1039/c9cy02285f
PtNP/OMC | 10 | 5.2 | 33 | 1.6 | 31 | 10.1039/c9cy02285f
10 Pt/C | 10 | 10 | 30 |  | 30 | 10.1039/c9cy02285f
Nb CNF-Pt | 10 |  | 37 | 1.1 | 38 | 10.1002/admi.201900565
20 Pt/C | 10 | 20 | 95 | 3.5 | 129 | 10.1002/admi.201900565
AuPt@Pt NCs/rGO | 10 | 33 | 60 | 23.5 | 33 | 10.1016/j.electacta.2016.09.158
20 Pt/C | 10 | 20 | 49 |  | 31 | 10.1016/j.electacta.2016.09.158
AC Pt-NG/C | 10 | 2 | 35.28 | 0.61 | 31 | 10.1021/acscatal.9b02305
1-Pt-NG/C | 10 | 1 | 47.2 | 0.54 | 27 | 10.1021/acscatal.9b02305
0.5-Pt-NG/C | 10 | 0.5 | 66.1 |  |  | 10.1021/acscatal.9b02305
0.25-Pt-NG/C | 10 | 0.25 | 95.75 |  |  | 10.1021/acscatal.9b02305
20 Pt/C Macklin | 10 |  | 42.03 | 3.32 | 31 | 10.1021/acscatal.9b02305
PyPOP-Pt@G | 10 | 5.4 | 26 |  | 37 | 10.1021/acscatal.7b02246
A-CoPt-NC | 10 | 0.16 | 27 |  | 31 | 10.1002/anie.201902107
A-CoPt-NC | 10 | 0.16 | 50 |  | 48 | 10.1002/anie.201902107
20 Pt/C | 10 | 20 | 56 |  | 31 | 10.1002/anie.201902107
20 Pt/C | 10 | 20 | 61 |  | 56 | 10.1002/anie.201902107
Pt1Cu1.1/NPC | 10 |  | 13 | 4.5 | 34 | 10.1016/j.jcis.2019.10.062
Pt/NPC | 10 |  | 34 | 6 | 37 | 10.1016/j.jcis.2019.10.062
20 Pt/C | 10 | 20 | 20 |  | 44 | 10.1016/j.jcis.2019.10.062
Pt¨CAuNPs/CNF | 10 | 3.09 | 235 | 5 | 84 | 10.1007/s10853-017-1030-9
20 Pt/C | 10 | 20 | 45 |  | 34 | 10.1007/s10853-017-1030-9
Pt@NOMC-A | 10 | 7.2 | 8 | 3.76 | 43 | 10.1016/j.jcis.2018.06.096
Pt@NOMC-A | 10 | 7.2 | 41 | 3.76 | 52 | 10.1016/j.jcis.2018.06.096
Pt@NOMC-A | 10 | 7.2 | 65 | 3.76 | 70 | 10.1016/j.jcis.2018.06.096
Pt@NOMC-700 | 10 | 7.2 | 91 | 3.76 | 88 | 10.1016/j.jcis.2018.06.096
20 Pt/C | 10 | 20 | 7 |  | 36 | 10.1016/j.jcis.2018.06.096
20 Pt/C | 10 | 20 | 51 |  | 55 | 10.1016/j.jcis.2018.06.096
20 Pt/C | 10 | 20 | 75 |  | 80 | 10.1016/j.jcis.2018.06.096
PtSA/S¨CC | 10 | 4 | 53 |  | 46.92 | 10.1038/s41467-019-12851-w
PtNC/S¨CC | 10 | 4 | 11 | 1.56 | 23.51 | 10.1038/s41467-019-12851-w
20 Pt/C | 10 | 20 | 22 |  | 29.01 | 10.1038/s41467-019-12851-w
Pt-Ni3S2/NHCSs | 10 | 1.26 | 42 | 4.2 | 42 | 10.1016/j.electacta.2019.06.116
Pt/NHCSs | 10 | 2.17 | 65 | 4 | 61 | 10.1016/j.electacta.2019.06.116
20 Pt/C | 10 | 20 | 151 |  | 116 | 10.1016/j.electacta.2019.06.116
Pt-CNSs/RGO | 10 | 47.25 | 77 | 3.5 | 29 | 10.1016/j.jpowsour.2015.03.131
Pt-CNSs | 10 |  | 95 | 3.5 | 38 | 10.1016/j.jpowsour.2015.03.131
20 Pt/C | 10 | 20 |  |  | 30 | 10.1016/j.jpowsour.2015.03.131
0.5wt% Pt?MoO2/MWCNTs | 10 | 0.5 | 60 |  | 43 | 10.1021/acs.jpcc.7b08283
0.1wt% Pt?MoO2/MWCNTs | 10 | 0.1 | 61.3 |  |  | 10.1021/acs.jpcc.7b08283
1.5wt% Pt?MoO2/MWCNTs | 10 | 1.5 | 66 |  |  | 10.1021/acs.jpcc.7b08283
3wt% Pt?MoO2/MWCNTs | 10 | 3 | 69 |  |  | 10.1021/acs.jpcc.7b08283
20 Pt/C | 10 | 20 | 39 |  | 31 | 10.1021/acs.jpcc.7b08283
1ZIF-67-Pt/RGO | 10 | 20.3 | 18.2 | 4.24 | 13.7 | 10.1021/acsami.9b20781
3ZIF-67-Pt/RGO | 10 | 17.2 | 14.3 | 3.05 | 12.5 | 10.1021/acsami.9b20781
5ZIF-67-Pt/RGO | 10 | 15.7 | 16.5 | 2.93 | 13.6 | 10.1021/acsami.9b20781
Pt/RGO | 10 | 22.3 | 29 | 5.31 | 18.2 | 10.1021/acsami.9b20781
20 Pt/C | 10 | 20 | 23.1 |  | 17.3 | 10.1021/acsami.9b20781
1ZIF-67-Pt/RGO | 10 | 20.3 | 63 | 4.24 | 37.5 | 10.1021/acsami.9b20781
3ZIF-67-Pt/RGO | 10 | 17.2 | 37.2 | 3.05 | 33.1 | 10.1021/acsami.9b20781
5ZIF-67-Pt/RGO | 10 | 15.7 | 48.4 | 2.93 | 33.9 | 10.1021/acsami.9b20781
Pt/RGO | 10 | 22.3 | 108 | 5.31 | 43.1 | 10.1021/acsami.9b20781
20 Pt/C | 10 | 20 | 92.1 |  | 40.8 | 10.1021/acsami.9b20781
PtPd@NLS | 10 | 6.95 | 29 | 2.5 | 23 | 10.1016/j.jelechem.2018.05.013
Pt@NLS | 10 | 14 | 58 | 2.5 | 40 | 10.1016/j.jelechem.2018.05.013
10 Pt/C | 10 | 10 | 41 |  | 29 | 10.1016/j.jelechem.2018.05.013
PtPd@NLS | 10 | 6.95 | 46 | 2.5 | 124 | 10.1016/j.jelechem.2018.05.013
Pt@NLS | 10 | 14 | 50 | 2.5 | 97 | 10.1016/j.jelechem.2018.05.013
[5 empty] | 133 | 10.1016/j.jelechem.2018.05.013
10 Pt/C | 10 |  | 64
10 Pt/C | 10 |  | 64
PtNi–Ni NA/CC | 10 |  | 38
PtNi–O/C | 10 |  | 39.8
PtNi(N) NW | 10 |  | 13
Pt@N-HCNs | 10 |  | 40
Pt@NHPCP | 10 |  | 57
PtCoFe@CN | 10 |  | 45
Li+-Ni(OH)2-Pt | 10
Pt | 10 |  | 18
Pine-shaped Pt nano-array | 10
PtCu NSs | 10 |  | 26.8
PtAgCo-II | 705 |  | 400
PtRhCo PAANFs | 10 |  | 36
PtNiCo HAMPs | 10 |  | 20
H-PtNiCu-AAT NPs | 10 |  | 32
Dr-Pt | 10 |  | 26
Pt/f-MWCNTs | 10 |  | 49.3
Pt@NHPCP | 10 |  | 57
Pt@N-HCNs | 10 |  | 40
Pt@NHPCP | 10 |  | 57
PtCoFe@CN | 10 |  | 45
PtNi–Ni NA/CC | 10 |  | 38
PtNi–O/C | 10 |  | 39.8
PtNi(N) NW | 10 |  | 13
Pt | 10 |  | 18
Pine-shaped Pt nano-array | 10
Li+-Ni(OH)2-Pt | 10
PtCu NSs | 10 |  | 26.8
PtAgCo-II | 705 |  | 400
PtRhCo PAANFs | 10 |  | 36
PtNiCo HAMPs | 10 |  | 20
H-PtNiCu-AAT NPs | 10 |  | 32
Dr-Pt | 10 |  | 26
Pt/f-MWCNTs | 10 |  | 49.3
Pt@NHPCP | 10 | 10 | 57